## B
Temp: | 220 | Speed: | 33 | Layer Ht. | 0.7
Layer | Interface | Bonding Length (in) | Bonding Length (mm)
6 | 1 | 0.0158371 | 0.40226234
6 | 2 | 0.0213703 | 0.54280562
6 | 3 | 0.019442 | 0.4938268
6 | 4 | 0.0203911 | 0.51793394
6 | 5 | 0.0184566 | 0.46879764
6 | 6 | 0.0188198 | 0.47802292
6 | 7 | 0.0166569 | 0.42308526
6 | 8 | 0.0168751 | 0.42862754
6 | 9 | 0.0176448 | 0.44817792
6 | 10 | 0.0187651 | 0.47663354
6 | 11 | 0.0169308 | 0.43004232
6 | 12 | 0.0182112 | 0.46256448
6 | 13 | 0.0142512 | 0.36198048
6 | 14 | 0.0152594 | 0.38758876 | 0.4515964
5 | 1 | 0.0171883 | 0.43658282
5 | 2 | 0.0203218 | 0.51617372
5 | 3 | 0.0195215 | 0.4958461
5 | 4 | 0.0202918 | 0.51541172
5 | 5 | 0.0203861 | 0.51780694
5 | 6 | 0.0193037 | 0.49031398
5 | 7 | 0.0181613 | 0.46129702
5 | 8 | 0.0185622 | 0.47147988
5 | 9 | 0.0211305 | 0.5367147
5 | 10 | 0.0221569 | 0.56278526
5 | 11 | 0.01939 | 0.492506
5 | 12 | 0.0189341 | 0.48092614
5 | 13 | 0.0122079 | 0.31008066
5 | 14 | 0.0151338 | 0.38439852 | 0.4765945
4 | 1 | 0.0203347 | 0.51650138
4 | 2 | 0.0212131 | 0.53881274
4 | 3 | 0.0211781 | 0.53792374
4 | 4 | 0.0208113 | 0.52860702
4 | 5 | 0.0199916 | 0.50778664
4 | 6 | 0.0200429 | 0.50908966
4 | 7 | 0.0178477 | 0.45333158
4 | 8 | 0.0179403 | 0.45568362
4 | 9 | 0.0178721 | 0.45395134
4 | 10 | 0.018709 | 0.4752086
4 | 11 | 0.0173815 | 0.4414901
4 | 12 | 0.0143714 | 0.36503356
4 | 13 | 0.0109215 | 0.2774061
4 | 14 | 0.0118198 | 0.30022292 | 0.4543606
3 | 1 | 0.0178858 | 0.45429932
3 | 2 | 0.0220992 | 0.56131968
3 | 3 | 0.0204174 | 0.51860196
3 | 4 | 0.0193525 | 0.4915535
3 | 5 | 0.0211805 | 0.5379847
3 | 6 | 0.0198344 | 0.50379376
3 | 7 | 0.0193121 | 0.49052734
3 | 8 | 0.0206932 | 0.52560728
3 | 9 | 0.0170628 | 0.43339512
3 | 10 | 0.0173733 | 0.44128182
3 | 11 | 0.0153203 | 0.38913562
3 | 12 | 0.013838 | 0.3514852
3 | 13 | 0.0116368 | 0.29557472
3 | 14 | 0.0143566 | 0.36465764 | 0.4542298
2 | 1 | 0.0187151 | 0.47536354
2 | 2 | 0.0203529 | 0.51696366
2 | 3 | 0.0217792 | 0.55319168
2 | 4 | 0.0209907 | 0.53316378
2 | 5 | 0.0224897 | 0.57123838
2 | 6 | 0.0221797 | 0.56336438
2 | 7 | 0.0222889 | 0.56613806
2 | 8 | 0.0212476 | 0.53968904
2 | 9 | 0.0224041 | 0.56906414
2 | 10 | 0.0213593 | 0.54252622
2 | 11 | 0.0194475 | 0.4939665
2 | 12 | 0.0191324 | 0.48596296
2 | 13 | 0.0184628 | 0.46895512
2 | 14 | 0.0183347 | 0.46570138 | 0.5246635
1 | 1 | 0.0173255 | 0.4400677
1 | 2 | 0.0205999 | 0.52323746
1 | 3 | 0.0235878 | 0.59913012
1 | 4 | 0.0252405 | 0.6411087
1 | 5 | 0.0272088 | 0.69110352
1 | 6 | 0.0263853 | 0.67018662
1 | 7 | 0.0251415 | 0.6385941
1 | 8 | 0.0261724 | 0.66477896
1 | 9 | 0.0266377 | 0.67659758
1 | 10 | 0.0259814 | 0.65992756
1 | 11 | 0.0252727 | 0.64192658
1 | 12 | 0.0228928 | 0.58147712
1 | 13 | 0.0213535 | 0.5423789
1 | 14 | 0.0232144 | 0.58964576 | 0.61144
| mean | 0.01950712 | 0.4954808