## B
Temp: | 235 | Speed: | 39 | Layer Ht. | 0.6
Layer | Interface | Bonding Length (in) | Bonding Length (mm)
7 | 1 | 0.0158282 | 0.40203628
7 | 2 | 0.0187703 | 0.47676562
7 | 3 | 0.0187813 | 0.47704502
7 | 4 | 0.0200977 | 0.51048158
7 | 5 | 0.0187859 | 0.47716186
7 | 6 | 0.0177345 | 0.4504563
7 | 7 | 0.0152233 | 0.38667182
7 | 8 | 0.0150496 | 0.38225984
7 | 9 | 0.0140031 | 0.35567874
7 | 10 | 0.01331 | 0.338074
7 | 11 | 0.0119782 | 0.30424628
7 | 12 | 0.0122768 | 0.31183072
7 | 13 | 0.0155916 | 0.39602664
7 | 14 | 0.0158598 | 0.40283892 | 0.4051124
6 | 1 | 0.0161512 | 0.41024048
6 | 2 | 0.0194625 | 0.4943475
6 | 3 | 0.0179725 | 0.4565015
6 | 4 | 0.0218498 | 0.55498492
6 | 5 | 0.0204979 | 0.52064666
6 | 6 | 0.0178053 | 0.45225462
6 | 7 | 0.0138739 | 0.35239706
6 | 8 | 0.0144126 | 0.36608004
6 | 9 | 0.0137177 | 0.34842958
6 | 10 | 0.0155095 | 0.3939413
6 | 11 | 0.0141557 | 0.35955478
6 | 12 | 0.0121735 | 0.3092069
6 | 13 | 0.0097644 | 0.24801576
6 | 14 | 0.0095128 | 0.24162512 | 0.39344473
5 | 1 | 0.0159746 | 0.40575484
5 | 2 | 0.0196397 | 0.49884838
5 | 3 | 0.0180263 | 0.45786802
5 | 4 | 0.0215473 | 0.54730142
5 | 5 | 0.022268 | 0.5656072
5 | 6 | 0.0176361 | 0.44795694
5 | 7 | 0.0155466 | 0.39488364
5 | 8 | 0.0150656 | 0.38266624
5 | 9 | 0.0155103 | 0.39396162
5 | 10 | 0.0150959 | 0.38343586
5 | 11 | 0.0147456 | 0.37453824
5 | 12 | 0.0119221 | 0.30282134
5 | 13 | 0.0092921 | 0.23601934
5 | 14 | 0.01013 | 0.257302 | 0.4034975
4 | 1 | 0.018337 | 0.4657598
4 | 2 | 0.0175691 | 0.44625514
4 | 3 | 0.0207616 | 0.52734464
4 | 4 | 0.0183106 | 0.46508924
4 | 5 | 0.0181506 | 0.46102524
4 | 6 | 0.0172696 | 0.43864784
4 | 7 | 0.0148577 | 0.37738558
4 | 8 | 0.0145035 | 0.3683889
4 | 9 | 0.0143721 | 0.36505134
4 | 10 | 0.0165675 | 0.4208145
4 | 11 | 0.0138347 | 0.35140138
4 | 12 | 0.0159807 | 0.40590978
4 | 13 | 0.010339 | 0.2626106
4 | 14 | 0.0101381 | 0.25750774 | 0.4009423
3 | 1 | 0.0186252 | 0.47308008
3 | 2 | 0.0190565 | 0.4840351
3 | 3 | 0.0200542 | 0.50937668
3 | 4 | 0.0205172 | 0.52113688
3 | 5 | 0.0215385 | 0.5470779
3 | 6 | 0.0198358 | 0.50382932
3 | 7 | 0.0167663 | 0.42586402
3 | 8 | 0.0189262 | 0.48072548
3 | 9 | 0.0179664 | 0.45634656
3 | 10 | 0.0190461 | 0.48377094
3 | 11 | 0.0160189 | 0.40688006
3 | 12 | 0.0167991 | 0.42669714
3 | 13 | 0.013365 | 0.339471
3 | 14 | 0.013428 | 0.3410712 | 0.4570973
2 | 1 | 0.0187011 | 0.47500794
2 | 2 | 0.018745 | 0.476123
2 | 3 | 0.0178677 | 0.45383958
2 | 4 | 0.0191346 | 0.48601884
2 | 5 | 0.019263 | 0.4892802
2 | 6 | 0.019071 | 0.4844034
2 | 7 | 0.0192167 | 0.48810418
2 | 8 | 0.0176999 | 0.44957746
2 | 9 | 0.0189183 | 0.48052482
2 | 10 | 0.0170015 | 0.4318381
2 | 11 | 0.0177051 | 0.44970954
2 | 12 | 0.0160897 | 0.40867838
2 | 13 | 0.0153555 | 0.3900297
2 | 14 | 0.017152 | 0.4356608 | 0.4570569
1 | 1 | 0.0152329 | 0.38691566
1 | 2 | 0.018853 | 0.4788662
1 | 3 | 0.0210537 | 0.53476398
1 | 4 | 0.0213394 | 0.54202076
1 | 5 | 0.0201014 | 0.51057556
1 | 6 | 0.0207001 | 0.52578254
1 | 7 | 0.0192243 | 0.48829722
1 | 8 | 0.0217009 | 0.55120286
1 | 9 | 0.0221498 | 0.56260492
1 | 10 | 0.0223542 | 0.56779668
1 | 11 | 0.0225264 | 0.57217056
1 | 12 | 0.0208827 | 0.53042058
1 | 13 | 0.0193307 | 0.49099978
1 | 14 | 0.0197383 | 0.50135282 | 0.5174122
| mean | 0.01706728 | 0.433509