## B
Temp: | 270 | Speed: | 40 | Layer Ht. | 0.42
Layer | Interface | Bonding Length (in) | Bonding Length (mm)
10 | 1 | 0.0109794 | 0.27887676
10 | 2 | 0.0144016 | 0.36580064
10 | 3 | 0.0146608 | 0.37238432
10 | 4 | 0.0164179 | 0.41701466
10 | 5 | 0.0145177 | 0.36874958
10 | 6 | 0.0161251 | 0.40957754
10 | 7 | 0.0152375 | 0.3870325
10 | 8 | 0.0146663 | 0.37252402
10 | 9 | 0.0140569 | 0.35704526
10 | 10 | 0.0148931 | 0.37828474
10 | 11 | 0.013161 | 0.3342894
10 | 12 | 0.0146596 | 0.37235384
10 | 13 | 0.0139267 | 0.35373818
10 | 14 | 0.0143012 | 0.36325048
9 | 1 | 0.0160861 | 0.40858694
9 | 2 | 0.0157485 | 0.4000119
9 | 3 | 0.0165481 | 0.42032174
9 | 4 | 0.013422 | 0.3409188
9 | 5 | 0.0166747 | 0.42353738
9 | 6 | 0.0156829 | 0.39834566
9 | 7 | 0.016477 | 0.4185158
9 | 8 | 0.0143325 | 0.3640455
9 | 9 | 0.0153047 | 0.38873938
9 | 10 | 0.016018 | 0.4068572
9 | 11 | 0.0154132 | 0.39149528
9 | 12 | 0.0140027 | 0.35566858
9 | 13 | 0.0123256 | 0.31307024
9 | 14 | 0.0140802 | 0.35763708
8 | 1 | 0.0153393 | 0.38961822
8 | 2 | 0.0140908 | 0.35790632
8 | 3 | 0.016018 | 0.4068572
8 | 4 | 0.0157719 | 0.40060626
8 | 5 | 0.0145269 | 0.36898326
8 | 6 | 0.0160487 | 0.40763698
8 | 7 | 0.0140678 | 0.35732212
8 | 8 | 0.012986 | 0.3298444
8 | 9 | 0.0163279 | 0.41472866
8 | 10 | 0.0150568 | 0.38244272
8 | 11 | 0.0138229 | 0.35110166
8 | 12 | 0.0121855 | 0.3095117
8 | 13 | 0.011787 | 0.2993898
8 | 14 | 0.014533 | 0.3691382
7 | 1 | 0.0152331 | 0.38692074
7 | 2 | 0.0146352 | 0.37173408
7 | 3 | 0.0154285 | 0.3918839
7 | 4 | 0.0166789 | 0.42364406
7 | 5 | 0.0152397 | 0.38708838
7 | 6 | 0.0149221 | 0.37902134
7 | 7 | 0.0137312 | 0.34877248
7 | 8 | 0.0160545 | 0.4077843
7 | 9 | 0.0137009 | 0.34800286
7 | 10 | 0.0139438 | 0.35417252
7 | 11 | 0.0128481 | 0.32634174
7 | 12 | 0.0135571 | 0.34435034
7 | 13 | 0.0127326 | 0.32340804
7 | 14 | 0.0142286 | 0.36140644
6 | 1 | 0.0137029 | 0.34805366
6 | 2 | 0.0137145 | 0.3483483
6 | 3 | 0.0163149 | 0.41439846
6 | 4 | 0.0134567 | 0.34180018
6 | 5 | 0.0146538 | 0.37220652
6 | 6 | 0.0153712 | 0.39042848
6 | 7 | 0.0149096 | 0.37870384
6 | 8 | 0.0150849 | 0.38315646
6 | 9 | 0.0145916 | 0.37062664
6 | 10 | 0.0149096 | 0.37870384
6 | 11 | 0.0132246 | 0.33590484
6 | 12 | 0.0153298 | 0.38937692
6 | 13 | 0.0122437 | 0.31098998
6 | 14 | 0.0154356 | 0.39206424
5 | 1 | 0.0126901 | 0.32232854
5 | 2 | 0.013473 | 0.3422142
5 | 3 | 0.0159749 | 0.40576246
5 | 4 | 0.0149783 | 0.38044882
5 | 5 | 0.0135534 | 0.34425636
5 | 6 | 0.014929 | 0.3791966
5 | 7 | 0.0149312 | 0.37925248
5 | 8 | 0.0125439 | 0.31861506
5 | 9 | 0.0134418 | 0.34142172
5 | 10 | 0.0142658 | 0.36235132
5 | 11 | 0.0139578 | 0.35452812
5 | 12 | 0.0142814 | 0.36274756
5 | 13 | 0.012633 | 0.3208782
5 | 14 | 0.0151388 | 0.38452552
4 | 1 | 0.0163279 | 0.41472866
4 | 2 | 0.0128432 | 0.32621728
4 | 3 | 0.0134247 | 0.34098738
4 | 4 | 0.0133493 | 0.33907222
4 | 5 | 0.0148277 | 0.37662358
4 | 6 | 0.0155665 | 0.3953891
4 | 7 | 0.0158257 | 0.40197278
4 | 8 | 0.0156879 | 0.39847266
4 | 9 | 0.0144567 | 0.36720018
4 | 10 | 0.0141521 | 0.35946334
4 | 11 | 0.0139205 | 0.3535807
4 | 12 | 0.0159777 | 0.40583358
4 | 13 | 0.0128194 | 0.32561276
4 | 14 | 0.0165527 | 0.42043858
3 | 1 | 0.0156695 | 0.3980053
3 | 2 | 0.0151153 | 0.38392862
3 | 3 | 0.0128926 | 0.32747204
3 | 4 | 0.0162455 | 0.4126357
3 | 5 | 0.0150307 | 0.38177978
3 | 6 | 0.0145249 | 0.36893246
3 | 7 | 0.0138308 | 0.35130232
3 | 8 | 0.0146759 | 0.37276786
3 | 9 | 0.0108982 | 0.27681428
3 | 10 | 0.0168559 | 0.42813986
3 | 11 | 0.0140661 | 0.35727894
3 | 12 | 0.0138135 | 0.3508629
3 | 13 | 0.0137305 | 0.3487547
3 | 14 | 0.0149278 | 0.37916612
2 | 1 | 0.01638 | 0.416052
2 | 2 | 0.0161205 | 0.4094607
2 | 3 | 0.0153727 | 0.39046658
2 | 4 | 0.0151085 | 0.3837559
2 | 5 | 0.0152976 | 0.38855904
2 | 6 | 0.0146608 | 0.37238432
2 | 7 | 0.0163149 | 0.41439846
2 | 8 | 0.0125087 | 0.31772098
2 | 9 | 0.0132118 | 0.33557972
2 | 10 | 0.0138124 | 0.35083496
2 | 11 | 0.0156285 | 0.3969639
2 | 12 | 0.0162514 | 0.41278556
2 | 13 | 0.0147189 | 0.37386006
2 | 14 | 0.0131595 | 0.3342513
1 | 1 | 0.0125692 | 0.31925768
1 | 2 | 0.0151792 | 0.38555168
1 | 3 | 0.0144738 | 0.36763452
1 | 4 | 0.0168675 | 0.4284345
1 | 5 | 0.0149398 | 0.37947092
1 | 6 | 0.0153076 | 0.38881304
1 | 7 | 0.0166233 | 0.42223182
1 | 8 | 0.016219 | 0.4119626
1 | 9 | 0.0164097 | 0.41680638
1 | 10 | 0.0160448 | 0.40753792
1 | 11 | 0.0160201 | 0.40691054
1 | 12 | 0.0150828 | 0.38310312
1 | 13 | 0.016038 | 0.4073652
1 | 14 | 0.0149142 | 0.37882068
| mean | 0.01466141 | 0.3723999