## B
Temp: | 244 | Speed: | 33 | Layer Ht. | 0.6
Layer | Interface | Bonding Length (in) | Bonding Length (mm)
7 | 1 | 0.01826 | 0.463804
7 | 2 | 0.0218029 | 0.55379366
7 | 3 | 0.019448 | 0.4939792
7 | 4 | 0.0208806 | 0.53036724
7 | 5 | 0.0198257 | 0.50357278
7 | 6 | 0.0208132 | 0.52865528
7 | 7 | 0.0183711 | 0.46662594
7 | 8 | 0.0210121 | 0.53370734
7 | 9 | 0.0203765 | 0.5175631
7 | 10 | 0.0190049 | 0.48272446
7 | 11 | 0.0188563 | 0.47895002
7 | 12 | 0.0194559 | 0.49417986
7 | 13 | 0.0172304 | 0.43765216
7 | 14 | 0.0179153 | 0.45504862 | 0.4957588
6 | 1 | 0.0175536 | 0.44586144
6 | 2 | 0.0181187 | 0.46021498
6 | 3 | 0.0197776 | 0.50235104
6 | 4 | 0.0227884 | 0.57882536
6 | 5 | 0.0202407 | 0.51411378
6 | 6 | 0.021683 | 0.5507482
6 | 7 | 0.0208952 | 0.53073808
6 | 8 | 0.0214677 | 0.54527958
6 | 9 | 0.0211616 | 0.53750464
6 | 10 | 0.0202307 | 0.51385978
6 | 11 | 0.0216233 | 0.54923182
6 | 12 | 0.0221523 | 0.56266842
6 | 13 | 0.0192523 | 0.48900842
6 | 14 | 0.0200809 | 0.51005486 | 0.5207472
5 | 1 | 0.0170697 | 0.43357038
5 | 2 | 0.0198273 | 0.50361342
5 | 3 | 0.0239477 | 0.60827158
5 | 4 | 0.0221642 | 0.56297068
5 | 5 | 0.0220258 | 0.55945532
5 | 6 | 0.0210167 | 0.53382418
5 | 7 | 0.0206373 | 0.52418742
5 | 8 | 0.0224473 | 0.57016142
5 | 9 | 0.0209442 | 0.53198268
5 | 10 | 0.0219221 | 0.55682134
5 | 11 | 0.0206373 | 0.52418742
5 | 12 | 0.0201179 | 0.51099466
5 | 13 | 0.0199991 | 0.50797714
5 | 14 | 0.021823 | 0.5543042 | 0.53445156
4 | 1 | 0.0205632 | 0.52230528
4 | 2 | 0.0204875 | 0.5203825
4 | 3 | 0.0179788 | 0.45666152
4 | 4 | 0.0200329 | 0.50883566
4 | 5 | 0.0232935 | 0.5916549
4 | 6 | 0.0229691 | 0.58341514
4 | 7 | 0.0199675 | 0.5071745
4 | 8 | 0.0225227 | 0.57207658
4 | 9 | 0.0210739 | 0.53527706
4 | 10 | 0.0212945 | 0.5408803
4 | 11 | 0.0205522 | 0.52202588
4 | 12 | 0.0204539 | 0.51952906
4 | 13 | 0.0210001 | 0.53340254
4 | 14 | 0.0207517 | 0.52709318 | 0.5314796
3 | 1 | 0.0200968 | 0.51045872
3 | 2 | 0.0211753 | 0.53785262
3 | 3 | 0.0200405 | 0.5090287
3 | 4 | 0.021534 | 0.5469636
3 | 5 | 0.0222519 | 0.56519826
3 | 6 | 0.02193 | 0.557022
3 | 7 | 0.0198754 | 0.50483516
3 | 8 | 0.0209464 | 0.53203856
3 | 9 | 0.020864 | 0.5299456
3 | 10 | 0.021824 | 0.5543296
3 | 11 | 0.0211185 | 0.5364099
3 | 12 | 0.0218319 | 0.55453026
3 | 13 | 0.0226417 | 0.57509918
3 | 14 | 0.0199936 | 0.50783744 | 0.5372535
2 | 1 | 0.0226707 | 0.57583578
2 | 2 | 0.0225185 | 0.5719699
2 | 3 | 0.0215384 | 0.54707536
2 | 4 | 0.0209449 | 0.53200046
2 | 5 | 0.0214103 | 0.54382162
2 | 6 | 0.0183562 | 0.46624748
2 | 7 | 0.0234885 | 0.5966079
2 | 8 | 0.0208693 | 0.53008022
2 | 9 | 0.0205005 | 0.5207127
2 | 10 | 0.0186577 | 0.47390558
2 | 11 | 0.0220901 | 0.56108854
2 | 12 | 0.0181453 | 0.46089062
2 | 13 | 0.0215585 | 0.5475859
2 | 14 | 0.0227393 | 0.57757822 | 0.53610002
1 | 1 | 0.0179724 | 0.45649896
1 | 2 | 0.020661 | 0.5247894
1 | 3 | 0.0215324 | 0.54692296
1 | 4 | 0.0188027 | 0.47758858
1 | 5 | 0.0235222 | 0.59746388
1 | 6 | 0.0221185 | 0.5618099
1 | 7 | 0.0204542 | 0.51953668
1 | 8 | 0.0199936 | 0.50783744
1 | 9 | 0.0213349 | 0.54190646
1 | 10 | 0.0189922 | 0.48240188
1 | 11 | 0.0212479 | 0.53969666
1 | 12 | 0.0226072 | 0.57422288
1 | 13 | 0.02202 | 0.559308
1 | 14 | 0.0199646 | 0.50710084 | 0.52836318
| mean | 0.02072078 | 0.5263077