## B
Temp: | 225 | Speed: | 37 | Layer Ht. | 0.7
Layer | Interface | Bonding Length (in) | Bonding Length (mm)
6 | 1 | 0.0161505 | 0.4102227
6 | 2 | 0.0190483 | 0.48382682
6 | 3 | 0.0180349 | 0.45808646
6 | 4 | 0.0216398 | 0.54965092
6 | 5 | 0.0198869 | 0.50512726
6 | 6 | 0.0145539 | 0.36966906
6 | 7 | 0.0102521 | 0.26040334
6 | 8 | 0.0100435 | 0.2551049
6 | 9 | 0.0113628 | 0.28861512
6 | 10 | 0.0134766 | 0.34230564
6 | 11 | 0.0102493 | 0.26033222
6 | 12 | 0.0094035 | 0.2388489
6 | 13 | 0.0107268 | 0.27246072
6 | 14 | 0.0109174 | 0.27730196 | 0.3551397
5 | 1 | 0.01606 | 0.407924
5 | 2 | 0.0189964 | 0.48250856
5 | 3 | 0.0193936 | 0.49259744
5 | 4 | 0.0209641 | 0.53248814
5 | 5 | 0.0196811 | 0.49989994
5 | 6 | 0.0147307 | 0.37415978
5 | 7 | 0.0085757 | 0.21782278
5 | 8 | 0.0097918 | 0.24871172
5 | 9 | 0.0115938 | 0.29448252
5 | 10 | 0.0170632 | 0.43340528
5 | 11 | 0.011322 | 0.2875788
5 | 12 | 0.0110391 | 0.28039314
5 | 13 | 0.0104656 | 0.26582624
5 | 14 | 0.0103296 | 0.26237184 | 0.3628693
4 | 1 | 0.0164855 | 0.4187317
4 | 2 | 0.0215629 | 0.54769766
4 | 3 | 0.0211991 | 0.53845714
4 | 4 | 0.0205765 | 0.5226431
4 | 5 | 0.020746 | 0.5269484
4 | 6 | 0.0128901 | 0.32740854
4 | 7 | 0.0084783 | 0.21534882
4 | 8 | 0.0104896 | 0.26643584
4 | 9 | 0.01155 | 0.29337
4 | 10 | 0.0137008 | 0.34800032
4 | 11 | 0.0127254 | 0.32322516
4 | 12 | 0.0119827 | 0.30436058
4 | 13 | 0.010396 | 0.2640584
4 | 14 | 0.0111656 | 0.28360624 | 0.37002085
3 | 1 | 0.019033 | 0.4834382
3 | 2 | 0.020373 | 0.5174742
3 | 3 | 0.0202549 | 0.51447446
3 | 4 | 0.0204783 | 0.52014882
3 | 5 | 0.0194465 | 0.4939411
3 | 6 | 0.0123406 | 0.31345124
3 | 7 | 0.0092079 | 0.23388066
3 | 8 | 0.0109614 | 0.27841956
3 | 9 | 0.0137053 | 0.34811462
3 | 10 | 0.0150637 | 0.38261798
3 | 11 | 0.0141394 | 0.35914076
3 | 12 | 0.0138723 | 0.35235642
3 | 13 | 0.0116702 | 0.29642308
3 | 14 | 0.0119103 | 0.30252162 | 0.3854573
2 | 1 | 0.0186084 | 0.47265336
2 | 2 | 0.0214808 | 0.54561232
2 | 3 | 0.0203016 | 0.51566064
2 | 4 | 0.019012 | 0.4829048
2 | 5 | 0.0184484 | 0.46858936
2 | 6 | 0.0162444 | 0.41260776
2 | 7 | 0.015988 | 0.4060952
2 | 8 | 0.0159568 | 0.40530272
2 | 9 | 0.0183998 | 0.46735492
2 | 10 | 0.0185556 | 0.47131224
2 | 11 | 0.0163294 | 0.41476676
2 | 12 | 0.0171711 | 0.43614594
2 | 13 | 0.016637 | 0.4225798
2 | 14 | 0.0166507 | 0.42292778 | 0.4531795
1 | 1 | 0.0187067 | 0.47515018
1 | 2 | 0.0199359 | 0.50637186
1 | 3 | 0.0224997 | 0.57149238
1 | 4 | 0.0236346 | 0.60031884
1 | 5 | 0.0225649 | 0.57314846
1 | 6 | 0.0228052 | 0.57925208
1 | 7 | 0.0227578 | 0.57804812
1 | 8 | 0.0232608 | 0.59082432
1 | 9 | 0.0238765 | 0.6064631
1 | 10 | 0.0235599 | 0.59842146
1 | 11 | 0.0231874 | 0.58895996
1 | 12 | 0.0232581 | 0.59075574
1 | 13 | 0.0213133 | 0.54135782
1 | 14 | 0.0196478 | 0.49905412 | 0.56425846
| mean | 0.01634465 | 0.4151542