## B
Temp: | 249 | Speed: | 42 | Layer Ht. | 0.42
Layer | Interface | Bonding Length (in) | Bonding Length (mm)
10 | 1 | 0.0149839 | 0.38059106
10 | 2 | 0.0156836 | 0.39836344
10 | 3 | 0.01416 | 0.359664
10 | 4 | 0.0154666 | 0.39285164
10 | 5 | 0.0138628 | 0.35211512
10 | 6 | 0.015917 | 0.4042918
10 | 7 | 0.0142784 | 0.36267136
10 | 8 | 0.0162476 | 0.41268904
10 | 9 | 0.0121802 | 0.30937708
10 | 10 | 0.0127782 | 0.32456628
10 | 11 | 0.0113016 | 0.28706064
10 | 12 | 0.0121085 | 0.3075559
10 | 13 | 0.0119538 | 0.30362652
10 | 14 | 0.0123858 | 0.31459932
9 | 1 | 0.0164113 | 0.41684702
9 | 2 | 0.0148044 | 0.37603176
9 | 3 | 0.0149178 | 0.37891212
9 | 4 | 0.0137988 | 0.35048952
9 | 5 | 0.0153804 | 0.39066216
9 | 6 | 0.016089 | 0.4086606
9 | 7 | 0.0151881 | 0.38577774
9 | 8 | 0.0133609 | 0.33936686
9 | 9 | 0.0157216 | 0.39932864
9 | 10 | 0.0139151 | 0.35344354
9 | 11 | 0.0131583 | 0.33422082
9 | 12 | 0.0122892 | 0.31214568
9 | 13 | 0.0124439 | 0.31607506
9 | 14 | 0.0132909 | 0.33758886
8 | 1 | 0.016047 | 0.4075938
8 | 2 | 0.0108635 | 0.2759329
8 | 3 | 0.0129568 | 0.32910272
8 | 4 | 0.0150583 | 0.38248082
8 | 5 | 0.0155256 | 0.39435024
8 | 6 | 0.016186 | 0.4111244
8 | 7 | 0.0145988 | 0.37080952
8 | 8 | 0.0141383 | 0.35911282
8 | 9 | 0.0132139 | 0.33563306
8 | 10 | 0.0128077 | 0.32531558
8 | 11 | 0.0126208 | 0.32056832
8 | 12 | 0.0133925 | 0.3401695
8 | 13 | 0.0115422 | 0.29317188
8 | 14 | 0.0139307 | 0.35383978
7 | 1 | 0.0150328 | 0.38183312
7 | 2 | 0.0124617 | 0.31652718
7 | 3 | 0.0124216 | 0.31550864
7 | 4 | 0.0140666 | 0.35729164
7 | 5 | 0.0155425 | 0.3947795
7 | 6 | 0.0154736 | 0.39302944
7 | 7 | 0.0156223 | 0.39680642
7 | 8 | 0.0142797 | 0.36270438
7 | 9 | 0.0135526 | 0.34423604
7 | 10 | 0.0145701 | 0.37008054
7 | 11 | 0.0124972 | 0.31742888
7 | 12 | 0.0129627 | 0.32925258
7 | 13 | 0.0118556 | 0.30113224
7 | 14 | 0.0137937 | 0.35035998
6 | 1 | 0.01364 | 0.346456
6 | 2 | 0.0142656 | 0.36234624
6 | 3 | 0.0142573 | 0.36213542
6 | 4 | 0.0143079 | 0.36342066
6 | 5 | 0.0140666 | 0.35729164
6 | 6 | 0.0153924 | 0.39096696
6 | 7 | 0.0137908 | 0.35028632
6 | 8 | 0.0145415 | 0.3693541
6 | 9 | 0.0140937 | 0.35797998
6 | 10 | 0.0136713 | 0.34725102
6 | 11 | 0.0137761 | 0.34991294
6 | 12 | 0.0168812 | 0.42878248
6 | 13 | 0.0118165 | 0.3001391
6 | 14 | 0.0133864 | 0.34001456
5 | 1 | 0.0139095 | 0.3533013
5 | 2 | 0.0159204 | 0.40437816
5 | 3 | 0.0143731 | 0.36507674
5 | 4 | 0.0144377 | 0.36671758
5 | 5 | 0.0137795 | 0.3499993
5 | 6 | 0.0139948 | 0.35546792
5 | 7 | 0.0140991 | 0.35811714
5 | 8 | 0.0143924 | 0.36556696
5 | 9 | 0.0142423 | 0.36175442
5 | 10 | 0.0143698 | 0.36499292
5 | 11 | 0.0135058 | 0.34304732
5 | 12 | 0.0143243 | 0.36383722
5 | 13 | 0.0122644 | 0.31151576
5 | 14 | 0.012337 | 0.3133598
4 | 1 | 0.0157212 | 0.39931848
4 | 2 | 0.0134152 | 0.34074608
4 | 3 | 0.0146571 | 0.37229034
4 | 4 | 0.0145769 | 0.37025326
4 | 5 | 0.0150707 | 0.38279578
4 | 6 | 0.0152076 | 0.38627304
4 | 7 | 0.0141976 | 0.36061904
4 | 8 | 0.0140846 | 0.35774884
4 | 9 | 0.0122119 | 0.31018226
4 | 10 | 0.0141602 | 0.35966908
4 | 11 | 0.013434 | 0.3412236
4 | 12 | 0.0138525 | 0.3518535
4 | 13 | 0.0115377 | 0.29305758
4 | 14 | 0.012261 | 0.3114294
3 | 1 | 0.0131349 | 0.33362646
3 | 2 | 0.0157355 | 0.3996817
3 | 3 | 0.0146777 | 0.37281358
3 | 4 | 0.0139315 | 0.3538601
3 | 5 | 0.0138132 | 0.35085528
3 | 6 | 0.0145274 | 0.36899596
3 | 7 | 0.0125726 | 0.31934404
3 | 8 | 0.0141689 | 0.35989006
3 | 9 | 0.0144826 | 0.36785804
3 | 10 | 0.0125386 | 0.31848044
3 | 11 | 0.0122119 | 0.31018226
3 | 12 | 0.0107145 | 0.2721483
3 | 13 | 0.0113557 | 0.28843478
3 | 14 | 0.0127178 | 0.32303212
2 | 1 | 0.0161131 | 0.40927274
2 | 2 | 0.0142573 | 0.36213542
2 | 3 | 0.0162627 | 0.41307258
2 | 4 | 0.0154934 | 0.39353236
2 | 5 | 0.0161911 | 0.41125394
2 | 6 | 0.0157289 | 0.39951406
2 | 7 | 0.0155354 | 0.39459916
2 | 8 | 0.0161676 | 0.41065704
2 | 9 | 0.0144864 | 0.36795456
2 | 10 | 0.0152603 | 0.38761162
2 | 11 | 0.0160249 | 0.40703246
2 | 12 | 0.0151334 | 0.38438836
2 | 13 | 0.0160474 | 0.40760396
2 | 14 | 0.0144507 | 0.36704778
1 | 1 | 0.0123417 | 0.31347918
1 | 2 | 0.0166164 | 0.42205656
1 | 3 | 0.0150649 | 0.38264846
1 | 4 | 0.0136063 | 0.34560002
1 | 5 | 0.0153569 | 0.39006526
1 | 6 | 0.0165855 | 0.4212717
1 | 7 | 0.0154584 | 0.39264336
1 | 8 | 0.0135322 | 0.34371788
1 | 9 | 0.0142079 | 0.36088066
1 | 10 | 0.0138076 | 0.35071304
1 | 11 | 0.0136178 | 0.34589212
1 | 12 | 0.0157987 | 0.40128698
1 | 13 | 0.0122862 | 0.31206948
1 | 14 | 0.012142 | 0.3084068
| mean | 0.01409626 | 0.3580449