## B
Temp: | 217 | Speed: | 29 | Layer Ht. | 0.7
Layer | Interface | Bonding Length (in) | Bonding Length (mm)
6 | 1 | 0.0167871 | 0.42639234
6 | 2 | 0.0205083 | 0.52091082
6 | 3 | 0.0195568 | 0.49674272
6 | 4 | 0.019526 | 0.4959604
6 | 5 | 0.0196499 | 0.49910746
6 | 6 | 0.0186866 | 0.47463964
6 | 7 | 0.0181314 | 0.46053756
6 | 8 | 0.0173629 | 0.44101766
6 | 9 | 0.0176241 | 0.44765214
6 | 10 | 0.0171233 | 0.43493182
6 | 11 | 0.0193607 | 0.49176178
6 | 12 | 0.0168211 | 0.42725594
6 | 13 | 0.0161398 | 0.40995092
6 | 14 | 0.0164854 | 0.41872916 | 0.4603993
5 | 1 | 0.0167218 | 0.42473372
5 | 2 | 0.0224684 | 0.57069736
5 | 3 | 0.0227688 | 0.57832752
5 | 4 | 0.0240466 | 0.61078364
5 | 5 | 0.0204131 | 0.51849274
5 | 6 | 0.0222116 | 0.56417464
5 | 7 | 0.0199529 | 0.50680366
5 | 8 | 0.020345 | 0.516763
5 | 9 | 0.0201245 | 0.5111623
5 | 10 | 0.0206119 | 0.52354226
5 | 11 | 0.0184273 | 0.46805342
5 | 12 | 0.0188096 | 0.47776384
5 | 13 | 0.0150599 | 0.38252146
5 | 14 | 0.0150599 | 0.38252146 | 0.5025958
4 | 1 | 0.0199355 | 0.5063617
4 | 2 | 0.0231376 | 0.58769504
4 | 3 | 0.0232784 | 0.59127136
4 | 4 | 0.0231086 | 0.58695844
4 | 5 | 0.0242705 | 0.6164707
4 | 6 | 0.0212163 | 0.53889402
4 | 7 | 0.0194815 | 0.4948301
4 | 8 | 0.0185863 | 0.47209202
4 | 9 | 0.019021 | 0.4831334
4 | 10 | 0.0185639 | 0.47152306
4 | 11 | 0.0195463 | 0.49647602
4 | 12 | 0.0158275 | 0.4020185
4 | 13 | 0.0134283 | 0.34107882
4 | 14 | 0.0146238 | 0.37144452 | 0.49716055
3 | 1 | 0.0179708 | 0.45645832
3 | 2 | 0.0216307 | 0.54941978
3 | 3 | 0.0219151 | 0.55664354
3 | 4 | 0.0212491 | 0.53972714
3 | 5 | 0.0208826 | 0.53041804
3 | 6 | 0.0208288 | 0.52905152
3 | 7 | 0.0174652 | 0.44361608
3 | 8 | 0.0197558 | 0.50179732
3 | 9 | 0.0201216 | 0.51108864
3 | 10 | 0.0186874 | 0.47465996
3 | 11 | 0.017913 | 0.4549902
3 | 12 | 0.0154269 | 0.39184326
3 | 13 | 0.0137162 | 0.34839148
3 | 14 | 0.0143993 | 0.36574222 | 0.4752748
2 | 1 | 0.0185802 | 0.47193708
2 | 2 | 0.0200157 | 0.50839878
2 | 3 | 0.0213192 | 0.54150768
2 | 4 | 0.0215943 | 0.54849522
2 | 5 | 0.0221354 | 0.56223916
2 | 6 | 0.0224252 | 0.56960008
2 | 7 | 0.0226198 | 0.57454292
2 | 8 | 0.0213323 | 0.54184042
2 | 9 | 0.0213176 | 0.54146704
2 | 10 | 0.0201142 | 0.51090068
2 | 11 | 0.0201402 | 0.51156108
2 | 12 | 0.0171164 | 0.43475656
2 | 13 | 0.0156718 | 0.39806372
2 | 14 | 0.0166891 | 0.42390314 | 0.5099438
1 | 1 | 0.0189196 | 0.48055784
1 | 2 | 0.0200763 | 0.50993802
1 | 3 | 0.0248365 | 0.6308471
1 | 4 | 0.0267841 | 0.68031614
1 | 5 | 0.0261144 | 0.66330576
1 | 6 | 0.0277691 | 0.70533514
1 | 7 | 0.0243944 | 0.61961776
1 | 8 | 0.0264152 | 0.67094608
1 | 9 | 0.0265838 | 0.67522852
1 | 10 | 0.0265166 | 0.67352164
1 | 11 | 0.0262258 | 0.66613532
1 | 12 | 0.0239605 | 0.6085967
1 | 13 | 0.0222404 | 0.56490616
1 | 14 | 0.0219517 | 0.55757318 | 0.6219161
| mean | 0.02012658 | 0.5112151