## B
Temp: | 237 | Speed: | 26 | Layer Ht. | 0.7
Layer | Interface | Bonding Length (in) | Bonding Length (mm)
6 | 1 | 0.0177111 | 0.44986194
6 | 2 | 0.0218065 | 0.5538851
6 | 3 | 0.0224173 | 0.56939942
6 | 4 | 0.0220724 | 0.56063896
6 | 5 | 0.023648 | 0.6006592
6 | 6 | 0.0241838 | 0.61426852
6 | 7 | 0.0210242 | 0.53401468
6 | 8 | 0.0244236 | 0.62035944
6 | 9 | 0.0241602 | 0.61366908
6 | 10 | 0.0260496 | 0.66165984
6 | 11 | 0.0242116 | 0.61497464
6 | 12 | 0.0225683 | 0.57323482
6 | 13 | 0.0234117 | 0.59465718
6 | 14 | 0.0245615 | 0.6238621 | 0.5846532
5 | 1 | 0.0180785 | 0.4591939
5 | 2 | 0.0230823 | 0.58629042
5 | 3 | 0.0214773 | 0.54552342
5 | 4 | 0.023953 | 0.6084062
5 | 5 | 0.022051 | 0.5600954
5 | 6 | 0.023821 | 0.6050534
5 | 7 | 0.0213134 | 0.54136036
5 | 8 | 0.0262108 | 0.66575432
5 | 9 | 0.0263268 | 0.66870072
5 | 10 | 0.0235475 | 0.5981065
5 | 11 | 0.022211 | 0.5641594
5 | 12 | 0.023551 | 0.5981954
5 | 13 | 0.0255518 | 0.64901572
5 | 14 | 0.0251665 | 0.6392291 | 0.5920774
4 | 1 | 0.0206539 | 0.52460906
4 | 2 | 0.0237531 | 0.60332874
4 | 3 | 0.0206573 | 0.52469542
4 | 4 | 0.0247165 | 0.6277991
4 | 5 | 0.0219377 | 0.55721758
4 | 6 | 0.0241621 | 0.61371734
4 | 7 | 0.0234264 | 0.59503056
4 | 8 | 0.0261334 | 0.66378836
4 | 9 | 0.0258805 | 0.6573647
4 | 10 | 0.0242717 | 0.61650118
4 | 11 | 0.0204671 | 0.51986434
4 | 12 | 0.0248458 | 0.63108332
4 | 13 | 0.0257475 | 0.6539865
4 | 14 | 0.024521 | 0.6228334 | 0.6008443
3 | 1 | 0.0206737 | 0.52511198
3 | 2 | 0.0249482 | 0.63368428
3 | 3 | 0.0205238 | 0.52130452
3 | 4 | 0.0246822 | 0.62692788
3 | 5 | 0.0245615 | 0.6238621
3 | 6 | 0.0243216 | 0.61776864
3 | 7 | 0.024443 | 0.6208522
3 | 8 | 0.0214653 | 0.54521862
3 | 9 | 0.0262283 | 0.66619882
3 | 10 | 0.024327 | 0.6179058
3 | 11 | 0.0249928 | 0.63481712
3 | 12 | 0.0238465 | 0.6057011
3 | 13 | 0.0267823 | 0.68027042
3 | 14 | 0.0262633 | 0.66708782 | 0.6133365
2 | 1 | 0.0237383 | 0.60295282
2 | 2 | 0.0241555 | 0.6135497
2 | 3 | 0.0267881 | 0.68041774
2 | 4 | 0.0267944 | 0.68057776
2 | 5 | 0.0258463 | 0.65649602
2 | 6 | 0.0254478 | 0.64637412
2 | 7 | 0.0199737 | 0.50733198
2 | 8 | 0.0216805 | 0.5506847
2 | 9 | 0.0230456 | 0.58535824
2 | 10 | 0.023765 | 0.603631
2 | 11 | 0.0224828 | 0.57106312
2 | 12 | 0.023051 | 0.5854954
2 | 13 | 0.0243888 | 0.61947552
2 | 14 | 0.0250165 | 0.6354191 | 0.60991623
1 | 1 | 0.0200846 | 0.51014884
1 | 2 | 0.0256806 | 0.65228724
1 | 3 | 0.0265028 | 0.67317112
1 | 4 | 0.0261464 | 0.66411856
1 | 5 | 0.0249549 | 0.63385446
1 | 6 | 0.0257431 | 0.65387474
1 | 7 | 0.0271692 | 0.69009768
1 | 8 | 0.0240365 | 0.6105271
1 | 9 | 0.0255211 | 0.64823594
1 | 10 | 0.0247467 | 0.62856618
1 | 11 | 0.0269092 | 0.68349368
1 | 12 | 0.0201227 | 0.51111658
1 | 13 | 0.0247434 | 0.62848236
1 | 14 | 0.0230278 | 0.58490612 | 0.6266343
| mean | 0.02380224 | 0.604577