## B
Temp: | 273 | Speed: | 29 | Layer Ht. | 0.6
Layer | Interface | Bonding Length (in) | Bonding Length (mm) |  | .
7 | 1 | 0.0234457 | 0.59552078
7 | 2 | 0.0153932 | 0.39098728
7 | 3 | 0.0162378 | 0.41244012
7 | 4 | 0.0235905 | 0.5991987
7 | 5 | 0.0194929 | 0.49511966
7 | 6 | 0.0179898 | 0.45694092
7 | 7 | 0.0168357 | 0.42762678
7 | 8 | 0.0192858 | 0.48985932
7 | 9 | 0.0141274 | 0.35883596
7 | 10 | 0.0212818 | 0.54055772
7 | 11 | 0.0202828 | 0.51518312
7 | 12 | 0.02136 | 0.542544
7 | 13 | 0.0223801 | 0.56845454
7 | 14 | 0.0200371 | 0.50894234
6 | 1 | 0.018264 | 0.4639056
6 | 2 | 0.0205807 | 0.52274978
6 | 3 | 0.0141969 | 0.36060126
6 | 4 | 0.0178514 | 0.45342556
6 | 5 | 0.0214423 | 0.54463442
6 | 6 | 0.0209537 | 0.53222398
6 | 7 | 0.0228658 | 0.58079132
6 | 8 | 0.018782 | 0.4770628
6 | 9 | 0.0162898 | 0.41376092
6 | 10 | 0.0227415 | 0.5776341
6 | 11 | 0.0177014 | 0.44961556
6 | 12 | 0.020342 | 0.5166868
6 | 13 | 0.0200493 | 0.50925222
6 | 14 | 0.0229352 | 0.58255408
5 | 1 | 0.0233156 | 0.59221624
5 | 2 | 0.0218877 | 0.55594758
5 | 3 | 0.0201615 | 0.5121021
5 | 4 | 0.0190371 | 0.48354234
5 | 5 | 0.022228 | 0.5645912
5 | 6 | 0.0184438 | 0.46847252
5 | 7 | 0.0196327 | 0.49867058
5 | 8 | 0.0176927 | 0.44939458
5 | 9 | 0.0231807 | 0.58878978
5 | 10 | 0.0225714 | 0.57331356
5 | 11 | 0.0195804 | 0.49734216
5 | 12 | 0.0178464 | 0.45329856
5 | 13 | 0.0184183 | 0.46782482
5 | 14 | 0.0224754 | 0.57087516
4 | 1 | 0.0235267 | 0.59757818
4 | 2 | 0.0222113 | 0.56416702
4 | 3 | 0.0186922 | 0.47478188
4 | 4 | 0.019475 | 0.494665
4 | 5 | 0.0183113 | 0.46510702
4 | 6 | 0.0216527 | 0.54997858
4 | 7 | 0.0178913 | 0.45443902
4 | 8 | 0.0208541 | 0.52969414
4 | 9 | 0.0147779 | 0.37535866
4 | 10 | 0.0152617 | 0.38764718
4 | 11 | 0.0150796 | 0.38302184
4 | 12 | 0.0172204 | 0.43739816
4 | 13 | 0.0197556 | 0.50179224
4 | 14 | 0.0214936 | 0.54593744
3 | 1 | 0.0201468 | 0.51172872
3 | 2 | 0.0213278 | 0.54172612
3 | 3 | 0.022657 | 0.5754878
3 | 4 | 0.0225083 | 0.57171082
3 | 5 | 0.0224678 | 0.57068212
3 | 6 | 0.023278 | 0.5912612
3 | 7 | 0.023575 | 0.598805
3 | 8 | 0.0198496 | 0.50417984
3 | 9 | 0.0235293 | 0.59764422
3 | 10 | 0.0212202 | 0.53899308
3 | 11 | 0.0232523 | 0.59060842
3 | 12 | 0.0186272 | 0.47313088
3 | 13 | 0.0209163 | 0.53127402
3 | 14 | 0.0183056 | 0.46496224
2 | 1 | 0.0221802 | 0.56337708
2 | 2 | 0.0231971 | 0.58920634
2 | 3 | 0.0231629 | 0.58833766
2 | 4 | 0.0207337 | 0.52663598
2 | 5 | 0.021102 | 0.5359908
2 | 6 | 0.0216881 | 0.55087774
2 | 7 | 0.0208399 | 0.52933346
2 | 8 | 0.0198865 | 0.5051171
2 | 9 | 0.0175453 | 0.44565062
2 | 10 | 0.0220104 | 0.55906416
2 | 11 | 0.0203469 | 0.51681126
2 | 12 | 0.0189934 | 0.48243236
2 | 13 | 0.0215732 | 0.54795928
2 | 14 | 0.0227458 | 0.57774332
1 | 1 | 0.0186643 | 0.47407322
1 | 2 | 0.0188542 | 0.47889668
1 | 3 | 0.0230545 | 0.5855843
1 | 4 | 0.0213951 | 0.54343554
1 | 5 | 0.0215087 | 0.54632098
1 | 6 | 0.0232509 | 0.59057286
1 | 7 | 0.0230669 | 0.58589926
1 | 8 | 0.023057 | 0.5856478
1 | 9 | 0.0217858 | 0.55335932
1 | 10 | 0.0207838 | 0.52790852
1 | 11 | 0.0181959 | 0.46217586
1 | 12 | 0.0239048 | 0.60718192
1 | 13 | 0.0221515 | 0.5626481
1 | 14 | 0.0191481 | 0.48636174
| average | 0.02036632 | 0.5173046