## B
Temp: | 255 | Speed: | 44 | Layer Ht. | 0.42
Layer | Interface | Bonding Length (in) | Bonding Length (mm)
10 | 1 | 0.0150162 | 0.38141148
10 | 2 | 0.0127097 | 0.32282638
10 | 3 | 0.0154735 | 0.3930269
10 | 4 | 0.0130744 | 0.33208976
10 | 5 | 0.0139921 | 0.35539934
10 | 6 | 0.0138352 | 0.35141408
10 | 7 | 0.0135605 | 0.3444367
10 | 8 | 0.0138844 | 0.35266376
10 | 9 | 0.012393 | 0.3147822
10 | 10 | 0.0124401 | 0.31597854
10 | 11 | 0.0123005 | 0.3124327
10 | 12 | 0.0124224 | 0.31552896
10 | 13 | 0.0128817 | 0.32719518
10 | 14 | 0.0135571 | 0.34435034
9 | 1 | 0.0154818 | 0.39323772
9 | 2 | 0.0160713 | 0.40821102
9 | 3 | 0.0146689 | 0.37259006
9 | 4 | 0.0156478 | 0.39745412
9 | 5 | 0.0150344 | 0.38187376
9 | 6 | 0.015742 | 0.3998468
9 | 7 | 0.0135812 | 0.34496248
9 | 8 | 0.0147559 | 0.37479986
9 | 9 | 0.0141549 | 0.35953446
9 | 10 | 0.0141994 | 0.36066476
9 | 11 | 0.0140782 | 0.35758628
9 | 12 | 0.0134089 | 0.34058606
9 | 13 | 0.0130209 | 0.33073086
9 | 14 | 0.0138775 | 0.3524885
8 | 1 | 0.014131 | 0.3589274
8 | 2 | 0.0163045 | 0.4141343
8 | 3 | 0.0132128 | 0.33560512
8 | 4 | 0.0150592 | 0.38250368
8 | 5 | 0.0160613 | 0.40795702
8 | 6 | 0.0146962 | 0.37328348
8 | 7 | 0.0155306 | 0.39447724
8 | 8 | 0.0145508 | 0.36959032
8 | 9 | 0.0146763 | 0.37277802
8 | 10 | 0.0129919 | 0.32999426
8 | 11 | 0.0165678 | 0.42082212
8 | 12 | 0.0128912 | 0.32743648
8 | 13 | 0.0125186 | 0.31797244
8 | 14 | 0.0139326 | 0.35388804
7 | 1 | 0.0141972 | 0.36060888
7 | 2 | 0.0121781 | 0.30932374
7 | 3 | 0.0160606 | 0.40793924
7 | 4 | 0.015379 | 0.3906266
7 | 5 | 0.012587 | 0.3197098
7 | 6 | 0.0117361 | 0.29809694
7 | 7 | 0.0163362 | 0.41493948
7 | 8 | 0.0156823 | 0.39833042
7 | 9 | 0.0137342 | 0.34884868
7 | 10 | 0.0169279 | 0.42996866
7 | 11 | 0.0163107 | 0.41429178
7 | 12 | 0.0162612 | 0.41303448
7 | 13 | 0.0127776 | 0.32455104
7 | 14 | 0.0137342 | 0.34884868
6 | 1 | 0.0162457 | 0.41264078
6 | 2 | 0.0156194 | 0.39673276
6 | 3 | 0.0112496 | 0.28573984
6 | 4 | 0.0148905 | 0.3782187
6 | 5 | 0.0126633 | 0.32164782
6 | 6 | 0.0159232 | 0.40444928
6 | 7 | 0.0156902 | 0.39853108
6 | 8 | 0.0146075 | 0.3710305
6 | 9 | 0.0159969 | 0.40632126
6 | 10 | 0.0142294 | 0.36142676
6 | 11 | 0.015727 | 0.3994658
6 | 12 | 0.0146403 | 0.37186362
6 | 13 | 0.011272 | 0.2863088
6 | 14 | 0.012374 | 0.3142996
5 | 1 | 0.0134489 | 0.34160206
5 | 2 | 0.0146444 | 0.37196776
5 | 3 | 0.0146012 | 0.37087048
5 | 4 | 0.0156135 | 0.3965829
5 | 5 | 0.0130724 | 0.33203896
5 | 6 | 0.0152217 | 0.38663118
5 | 7 | 0.0147849 | 0.37553646
5 | 8 | 0.0140507 | 0.35688778
5 | 9 | 0.0139396 | 0.35406584
5 | 10 | 0.0139536 | 0.35442144
5 | 11 | 0.0129231 | 0.32824674
5 | 12 | 0.0125684 | 0.31923736
5 | 13 | 0.0103037 | 0.26171398
5 | 14 | 0.0114706 | 0.29135324
4 | 1 | 0.0160806 | 0.40844724
4 | 2 | 0.0162885 | 0.4137279
4 | 3 | 0.0157955 | 0.4012057
4 | 4 | 0.0160915 | 0.4087241
4 | 5 | 0.0152401 | 0.38709854
4 | 6 | 0.0138544 | 0.35190176
4 | 7 | 0.0144011 | 0.36578794
4 | 8 | 0.0145498 | 0.36956492
4 | 9 | 0.0124434 | 0.31606236
4 | 10 | 0.0132149 | 0.33565846
4 | 11 | 0.0105827 | 0.26880058
4 | 12 | 0.0101867 | 0.25874218
4 | 13 | 0.0091785 | 0.2331339
4 | 14 | 0.0110163 | 0.27981402
3 | 1 | 0.0131203 | 0.33325562
3 | 2 | 0.0141803 | 0.36017962
3 | 3 | 0.015074 | 0.3828796
3 | 4 | 0.0144978 | 0.36824412
3 | 5 | 0.0134554 | 0.34176716
3 | 6 | 0.0152128 | 0.38640512
3 | 7 | 0.0130428 | 0.33128712
3 | 8 | 0.0146248 | 0.37146992
3 | 9 | 0.0127311 | 0.32336994
3 | 10 | 0.0149305 | 0.3792347
3 | 11 | 0.0105714 | 0.26851356
3 | 12 | 0.0100657 | 0.25566878
3 | 13 | 0.0092905 | 0.2359787
3 | 14 | 0.0112168 | 0.28490672
2 | 1 | 0.0159827 | 0.40596058
2 | 2 | 0.0155828 | 0.39580312
2 | 3 | 0.0166509 | 0.42293286
2 | 4 | 0.0136034 | 0.34552636
2 | 5 | 0.0149001 | 0.37846254
2 | 6 | 0.0148994 | 0.37844476
2 | 7 | 0.0157564 | 0.40021256
2 | 8 | 0.015102 | 0.3835908
2 | 9 | 0.0169761 | 0.43119294
2 | 10 | 0.0136686 | 0.34718244
2 | 11 | 0.0155241 | 0.39431214
2 | 12 | 0.0133149 | 0.33819846
2 | 13 | 0.014237 | 0.3616198
2 | 14 | 0.0124268 | 0.31564072
1 | 1 | 0.0112878 | 0.28671012
1 | 2 | 0.0128913 | 0.32743902
1 | 3 | 0.0119321 | 0.30307534
1 | 4 | 0.0128339 | 0.32598106
1 | 5 | 0.0149805 | 0.3805047
1 | 6 | 0.0150353 | 0.38189662
1 | 7 | 0.0126397 | 0.32104838
1 | 8 | 0.0148748 | 0.37781992
1 | 9 | 0.0143304 | 0.36399216
1 | 10 | 0.0137383 | 0.34895282
1 | 11 | 0.0131164 | 0.33315656
1 | 12 | 0.0141228 | 0.35871912
1 | 13 | 0.0146398 | 0.37185092
1 | 14 | 0.0138661 | 0.35219894
| average | 0.01399907 | 0.3555763