## B
Temp: | 253 | Speed: | 34 | Layer Ht. | 0.42
Layer | Interface | Bonding Length (in) | Bonding Length (mm)
10 | 1 | 0.0143661 | 0.36489894
10 | 2 | 0.0116527 | 0.29597858
10 | 3 | 0.0143544 | 0.36460176
10 | 4 | 0.0154687 | 0.39290498
10 | 5 | 0.0136175 | 0.3458845
10 | 6 | 0.0143187 | 0.36369498
10 | 7 | 0.0137738 | 0.34985452
10 | 8 | 0.0128464 | 0.32629856
10 | 9 | 0.0133029 | 0.33789366
10 | 10 | 0.0137374 | 0.34892996
10 | 11 | 0.0122809 | 0.31193486
10 | 12 | 0.0126316 | 0.32084264
10 | 13 | 0.0127679 | 0.32430466
10 | 14 | 0.0142162 | 0.36109148
9 | 1 | 0.0143904 | 0.36551616
9 | 2 | 0.0163303 | 0.41478962
9 | 3 | 0.0131332 | 0.33358328
9 | 4 | 0.0134549 | 0.34175446
9 | 5 | 0.0153396 | 0.38962584
9 | 6 | 0.0158353 | 0.40221662
9 | 7 | 0.0159346 | 0.40473884
9 | 8 | 0.0152156 | 0.38647624
9 | 9 | 0.0155638 | 0.39532052
9 | 10 | 0.015728 | 0.3994912
9 | 11 | 0.0145991 | 0.37081714
9 | 12 | 0.013012 | 0.3305048
9 | 13 | 0.0127368 | 0.32351472
9 | 14 | 0.0136785 | 0.3474339
8 | 1 | 0.01656 | 0.420624
8 | 2 | 0.0143213 | 0.36376102
8 | 3 | 0.0154748 | 0.39305992
8 | 4 | 0.0145309 | 0.36908486
8 | 5 | 0.0161943 | 0.41133522
8 | 6 | 0.015938 | 0.4048252
8 | 7 | 0.0145283 | 0.36901882
8 | 8 | 0.0143838 | 0.36534852
8 | 9 | 0.0133213 | 0.33836102
8 | 10 | 0.0138124 | 0.35083496
8 | 11 | 0.0142282 | 0.36139628
8 | 12 | 0.0135465 | 0.3440811
8 | 13 | 0.0123067 | 0.31259018
8 | 14 | 0.0136661 | 0.34711894
7 | 1 | 0.015802 | 0.4013708
7 | 2 | 0.0163034 | 0.41410636
7 | 3 | 0.0163886 | 0.41627044
7 | 4 | 0.016205 | 0.411607
7 | 5 | 0.0146222 | 0.37140388
7 | 6 | 0.0152703 | 0.38786562
7 | 7 | 0.0149309 | 0.37924486
7 | 8 | 0.0155747 | 0.39559738
7 | 9 | 0.0139658 | 0.35473132
7 | 10 | 0.0135542 | 0.34427668
7 | 11 | 0.0136663 | 0.34712402
7 | 12 | 0.01362 | 0.345948
7 | 13 | 0.0117894 | 0.29945076
7 | 14 | 0.0129772 | 0.32962088
6 | 1 | 0.0160305 | 0.4071747
6 | 2 | 0.0158484 | 0.40254936
6 | 3 | 0.0124614 | 0.31651956
6 | 4 | 0.0140242 | 0.35621468
6 | 5 | 0.0165159 | 0.41950386
6 | 6 | 0.0151869 | 0.38574726
6 | 7 | 0.0142205 | 0.3612007
6 | 8 | 0.0143606 | 0.36475924
6 | 9 | 0.0135238 | 0.34350452
6 | 10 | 0.0106422 | 0.27031188
6 | 11 | 0.0135559 | 0.34431986
6 | 12 | 0.0142543 | 0.36205922
6 | 13 | 0.0114706 | 0.29135324
6 | 14 | 0.0128517 | 0.32643318
5 | 1 | 0.0141353 | 0.35903662
5 | 2 | 0.0152536 | 0.38744144
5 | 3 | 0.0162507 | 0.41276778
5 | 4 | 0.0149356 | 0.37936424
5 | 5 | 0.0153092 | 0.38885368
5 | 6 | 0.0158091 | 0.40155114
5 | 7 | 0.0148273 | 0.37661342
5 | 8 | 0.014965 | 0.380111
5 | 9 | 0.0151092 | 0.38377368
5 | 10 | 0.014334 | 0.3640836
5 | 11 | 0.0125511 | 0.31879794
5 | 12 | 0.0128249 | 0.32575246
5 | 13 | 0.0117488 | 0.29841952
5 | 14 | 0.0132395 | 0.3362833
4 | 1 | 0.0155571 | 0.39515034
4 | 2 | 0.0139482 | 0.35428428
4 | 3 | 0.0151773 | 0.38550342
4 | 4 | 0.0162317 | 0.41228518
4 | 5 | 0.0149653 | 0.38011862
4 | 6 | 0.0149694 | 0.38022276
4 | 7 | 0.0156477 | 0.39745158
4 | 8 | 0.0153674 | 0.39033196
4 | 9 | 0.0154863 | 0.39335202
4 | 10 | 0.0132843 | 0.33742122
4 | 11 | 0.012535 | 0.318389
4 | 12 | 0.0143845 | 0.3653663
4 | 13 | 0.0114587 | 0.29105098
4 | 14 | 0.0139853 | 0.35522662
3 | 1 | 0.0118575 | 0.3011805
3 | 2 | 0.0148654 | 0.37758116
3 | 3 | 0.0146351 | 0.37173154
3 | 4 | 0.0164691 | 0.41831514
3 | 5 | 0.0146492 | 0.37208968
3 | 6 | 0.0157728 | 0.40062912
3 | 7 | 0.0137513 | 0.34928302
3 | 8 | 0.0147047 | 0.37349938
3 | 9 | 0.0124256 | 0.31561024
3 | 10 | 0.0158684 | 0.40305736
3 | 11 | 0.0139036 | 0.35315144
3 | 12 | 0.0147538 | 0.37474652
3 | 13 | 0.0115353 | 0.29299662
3 | 14 | 0.0150777 | 0.38297358
2 | 1 | 0.0145289 | 0.36903406
2 | 2 | 0.0132827 | 0.33738058
2 | 3 | 0.0166415 | 0.4226941
2 | 4 | 0.0144432 | 0.36685728
2 | 5 | 0.0151321 | 0.38435534
2 | 6 | 0.016196 | 0.4113784
2 | 7 | 0.0161785 | 0.4109339
2 | 8 | 0.0161315 | 0.4097401
2 | 9 | 0.014655 | 0.372237
2 | 10 | 0.0141937 | 0.36051998
2 | 11 | 0.0139259 | 0.35371786
2 | 12 | 0.016516 | 0.4195064
2 | 13 | 0.0127658 | 0.32425132
2 | 14 | 0.0135442 | 0.34402268
1 | 1 | 0.0130199 | 0.33070546
1 | 2 | 0.0160631 | 0.40800274
1 | 3 | 0.0164532 | 0.41791128
1 | 4 | 0.0168727 | 0.42856658
1 | 5 | 0.0158789 | 0.40332406
1 | 6 | 0.0157435 | 0.3998849
1 | 7 | 0.0143191 | 0.36370514
1 | 8 | 0.013731 | 0.3487674
1 | 9 | 0.0126077 | 0.32023558
1 | 10 | 0.0163864 | 0.41621456
1 | 11 | 0.0130315 | 0.3310001
1 | 12 | 0.0142067 | 0.36085018
1 | 13 | 0.0140696 | 0.35736784
1 | 14 | 0.0157472 | 0.39997888
| mean | 0.01441102 | 0.36604