## B
Temp: | 231 | Speed: | 27 | Layer Ht. | 0.42
Layer | Interface | Bonding Length (in) | Bonding Length (mm)
10 | 1 | 0.0165528 | 0.42044112
10 | 2 | 0.0165176 | 0.41954704
10 | 3 | 0.0155537 | 0.39506398
10 | 4 | 0.0125541 | 0.31887414
10 | 5 | 0.0137679 | 0.34970466
10 | 6 | 0.0134962 | 0.34280348
10 | 7 | 0.0144672 | 0.36746688
10 | 8 | 0.0137284 | 0.34870136
10 | 9 | 0.0138198 | 0.35102292
10 | 10 | 0.0142747 | 0.36257738
10 | 11 | 0.013615 | 0.345821
10 | 12 | 0.0118853 | 0.30188662
10 | 13 | 0.01398 | 0.355092
10 | 14 | 0.0136681 | 0.34716974
9 | 1 | 0.0164187 | 0.41703498
9 | 2 | 0.0156446 | 0.39737284
9 | 3 | 0.0143652 | 0.36487608
9 | 4 | 0.0155528 | 0.39504112
9 | 5 | 0.0135842 | 0.34503868
9 | 6 | 0.014877 | 0.3778758
9 | 7 | 0.0144617 | 0.36732718
9 | 8 | 0.0149211 | 0.37899594
9 | 9 | 0.0151632 | 0.38514528
9 | 10 | 0.0148071 | 0.37610034
9 | 11 | 0.0133215 | 0.3383661
9 | 12 | 0.011999 | 0.3047746
9 | 13 | 0.0111959 | 0.28437586
9 | 14 | 0.011988 | 0.3044952
8 | 1 | 0.0158966 | 0.40377364
8 | 2 | 0.0161606 | 0.41047924
8 | 3 | 0.0148705 | 0.3777107
8 | 4 | 0.015123 | 0.3841242
8 | 5 | 0.0138058 | 0.35066732
8 | 6 | 0.014404 | 0.3658616
8 | 7 | 0.0152323 | 0.38690042
8 | 8 | 0.0147616 | 0.37494464
8 | 9 | 0.0147559 | 0.37479986
8 | 10 | 0.0142624 | 0.36226496
8 | 11 | 0.0136688 | 0.34718752
8 | 12 | 0.0123809 | 0.31447486
8 | 13 | 0.0109471 | 0.27805634
8 | 14 | 0.0121378 | 0.30830012
7 | 1 | 0.0158449 | 0.40246046
7 | 2 | 0.0144124 | 0.36607496
7 | 3 | 0.0142489 | 0.36192206
7 | 4 | 0.0151028 | 0.38361112
7 | 5 | 0.014457 | 0.3672078
7 | 6 | 0.0143677 | 0.36493958
7 | 7 | 0.0147079 | 0.37358066
7 | 8 | 0.0144111 | 0.36604194
7 | 9 | 0.0136691 | 0.34719514
7 | 10 | 0.0131726 | 0.33458404
7 | 11 | 0.0141599 | 0.35966146
7 | 12 | 0.0131653 | 0.33439862
7 | 13 | 0.0121511 | 0.30863794
7 | 14 | 0.0121446 | 0.30847284
6 | 1 | 0.016054 | 0.4077716
6 | 2 | 0.0148895 | 0.3781933
6 | 3 | 0.0151106 | 0.38380924
6 | 4 | 0.0146159 | 0.37124386
6 | 5 | 0.0145573 | 0.36975542
6 | 6 | 0.0149898 | 0.38074092
6 | 7 | 0.0147215 | 0.3739261
6 | 8 | 0.0148681 | 0.37764974
6 | 9 | 0.0147789 | 0.37538406
6 | 10 | 0.0134266 | 0.34103564
6 | 11 | 0.0136486 | 0.34667444
6 | 12 | 0.0132478 | 0.33649412
6 | 13 | 0.0119379 | 0.30322266
6 | 14 | 0.0131842 | 0.33487868
5 | 1 | 0.0148111 | 0.37620194
5 | 2 | 0.0141092 | 0.35837368
5 | 3 | 0.0148051 | 0.37604954
5 | 4 | 0.0151289 | 0.38427406
5 | 5 | 0.0142153 | 0.36106862
5 | 6 | 0.0142086 | 0.36089844
5 | 7 | 0.0154503 | 0.39243762
5 | 8 | 0.0144347 | 0.36664138
5 | 9 | 0.0128362 | 0.32603948
5 | 10 | 0.0139952 | 0.35547808
5 | 11 | 0.0134836 | 0.34248344
5 | 12 | 0.0135915 | 0.3452241
5 | 13 | 0.0125254 | 0.31814516
5 | 14 | 0.0121416 | 0.30839664
4 | 1 | 0.0145077 | 0.36849558
4 | 2 | 0.0141617 | 0.35970718
4 | 3 | 0.0142104 | 0.36094416
4 | 4 | 0.0140244 | 0.35621976
4 | 5 | 0.0134157 | 0.34075878
4 | 6 | 0.0139229 | 0.35364166
4 | 7 | 0.0139229 | 0.35364166
4 | 8 | 0.0112285 | 0.2852039
4 | 9 | 0.0148681 | 0.37764974
4 | 10 | 0.0139102 | 0.35331908
4 | 11 | 0.0129327 | 0.32849058
4 | 12 | 0.0125692 | 0.31925768
4 | 13 | 0.0115602 | 0.29362908
4 | 14 | 0.0132331 | 0.33612074
3 | 1 | 0.0148511 | 0.37721794
3 | 2 | 0.0158548 | 0.40271192
3 | 3 | 0.0162016 | 0.41152064
3 | 4 | 0.0166127 | 0.42196258
3 | 5 | 0.0139933 | 0.35542982
3 | 6 | 0.0145072 | 0.36848288
3 | 7 | 0.0147336 | 0.37423344
3 | 8 | 0.0138862 | 0.35270948
3 | 9 | 0.0121714 | 0.30915356
3 | 10 | 0.0136143 | 0.34580322
3 | 11 | 0.0126697 | 0.32181038
3 | 12 | 0.0128857 | 0.32729678
3 | 13 | 0.0115069 | 0.29227526
3 | 14 | 0.0132726 | 0.33712404
2 | 1 | 0.014884 | 0.3780536
2 | 2 | 0.0145281 | 0.36901374
2 | 3 | 0.0150009 | 0.38102286
2 | 4 | 0.0158973 | 0.40379142
2 | 5 | 0.0165821 | 0.42118534
2 | 6 | 0.0157788 | 0.40078152
2 | 7 | 0.015126 | 0.3842004
2 | 8 | 0.016242 | 0.4125468
2 | 9 | 0.0160132 | 0.40673528
2 | 10 | 0.0122506 | 0.31116524
2 | 11 | 0.0156111 | 0.39652194
2 | 12 | 0.0138465 | 0.3517011
2 | 13 | 0.0144151 | 0.36614354
2 | 14 | 0.0145273 | 0.36899342
1 | 1 | 0.0139938 | 0.35544252
1 | 2 | 0.0136238 | 0.34604452
1 | 3 | 0.0135671 | 0.34460434
1 | 4 | 0.0143579 | 0.36469066
1 | 5 | 0.0158427 | 0.40240458
1 | 6 | 0.0148766 | 0.37786564
1 | 7 | 0.0159622 | 0.40543988
1 | 8 | 0.0133163 | 0.33823402
1 | 9 | 0.0153516 | 0.38993064
1 | 10 | 0.0129181 | 0.32811974
1 | 11 | 0.0135802 | 0.34493708
1 | 12 | 0.0134506 | 0.34164524
1 | 13 | 0.0129261 | 0.32832294
1 | 14 | 0.0145185 | 0.3687699
| mean | 0.01414706 | 0.3593353