## B
Temp: | 260 | Speed: | 30 | Layer Ht. | 0.42
Layer | Interface | Bonding Length (in) | Bonding Length (mm)
10 | 1 | 0.0124339 | 0.31582106
10 | 2 | 0.0100406 | 0.25503124
10 | 3 | 0.0107138 | 0.27213052
10 | 4 | 0.0133973 | 0.34029142
10 | 5 | 0.0137407 | 0.34901378
10 | 6 | 0.0151872 | 0.38575488
10 | 7 | 0.0105001 | 0.26670254
10 | 8 | 0.0139916 | 0.35538664
10 | 9 | 0.0150154 | 0.38139116
10 | 10 | 0.0129317 | 0.32846518
10 | 11 | 0.0139022 | 0.35311588
10 | 12 | 0.0129366 | 0.32858964
10 | 13 | 0.012733 | 0.3234182
10 | 14 | 0.0136993 | 0.34796222
9 | 1 | 0.0165101 | 0.41935654
9 | 2 | 0.0111447 | 0.28307538
9 | 3 | 0.015798 | 0.4012692
9 | 4 | 0.0150758 | 0.38292532
9 | 5 | 0.0130283 | 0.33091882
9 | 6 | 0.0150003 | 0.38100762
9 | 7 | 0.016526 | 0.4197604
9 | 8 | 0.0144561 | 0.36718494
9 | 9 | 0.0163028 | 0.41409112
9 | 10 | 0.0148919 | 0.37825426
9 | 11 | 0.0137622 | 0.34955988
9 | 12 | 0.0141875 | 0.3603625
9 | 13 | 0.0125812 | 0.31956248
9 | 14 | 0.0131946 | 0.33514284
8 | 1 | 0.0118812 | 0.30178248
8 | 2 | 0.0155546 | 0.39508684
8 | 3 | 0.0142696 | 0.36244784
8 | 4 | 0.0162568 | 0.41292272
8 | 5 | 0.0152973 | 0.38855142
8 | 6 | 0.0151646 | 0.38518084
8 | 7 | 0.014629 | 0.3715766
8 | 8 | 0.0122367 | 0.31081218
8 | 9 | 0.0136905 | 0.3477387
8 | 10 | 0.0148253 | 0.37656262
8 | 11 | 0.0136529 | 0.34678366
8 | 12 | 0.0137257 | 0.34863278
8 | 13 | 0.0134126 | 0.34068004
8 | 14 | 0.0155434 | 0.39480236
7 | 1 | 0.0160043 | 0.40650922
7 | 2 | 0.0156003 | 0.39624762
7 | 3 | 0.014552 | 0.3696208
7 | 4 | 0.0118017 | 0.29976318
7 | 5 | 0.0147482 | 0.37460428
7 | 6 | 0.01461 | 0.371094
7 | 7 | 0.0145011 | 0.36832794
7 | 8 | 0.0131912 | 0.33505648
7 | 9 | 0.0150115 | 0.3812921
7 | 10 | 0.0151718 | 0.38536372
7 | 11 | 0.0128607 | 0.32666178
7 | 12 | 0.0137395 | 0.3489833
7 | 13 | 0.0131134 | 0.33308036
7 | 14 | 0.0154308 | 0.39194232
6 | 1 | 0.0135219 | 0.34345626
6 | 2 | 0.0151555 | 0.3849497
6 | 3 | 0.0159758 | 0.40578532
6 | 4 | 0.0156023 | 0.39629842
6 | 5 | 0.0156208 | 0.39676832
6 | 6 | 0.0159183 | 0.40432482
6 | 7 | 0.0156772 | 0.39820088
6 | 8 | 0.0156278 | 0.39694612
6 | 9 | 0.0127384 | 0.32355536
6 | 10 | 0.0151979 | 0.38602666
6 | 11 | 0.0139847 | 0.35521138
6 | 12 | 0.0140927 | 0.35795458
6 | 13 | 0.0121375 | 0.3082925
6 | 14 | 0.0149563 | 0.37989002
5 | 1 | 0.0150481 | 0.38222174
5 | 2 | 0.0160706 | 0.40819324
5 | 3 | 0.0159007 | 0.40387778
5 | 4 | 0.0141612 | 0.35969448
5 | 5 | 0.0142202 | 0.36119308
5 | 6 | 0.0141144 | 0.35850576
5 | 7 | 0.0145661 | 0.36997894
5 | 8 | 0.0139616 | 0.35462464
5 | 9 | 0.0156443 | 0.39736522
5 | 10 | 0.0161463 | 0.41011602
5 | 11 | 0.0138924 | 0.35286696
5 | 12 | 0.015243 | 0.3871722
5 | 13 | 0.0128478 | 0.32633412
5 | 14 | 0.0149689 | 0.38021006
4 | 1 | 0.0135104 | 0.34316416
4 | 2 | 0.0133794 | 0.33983676
4 | 3 | 0.0141192 | 0.35862768
4 | 4 | 0.0149369 | 0.37939726
4 | 5 | 0.0137712 | 0.34978848
4 | 6 | 0.0151585 | 0.3850259
4 | 7 | 0.0130049 | 0.33032446
4 | 8 | 0.0124566 | 0.31639764
4 | 9 | 0.0131383 | 0.33371282
4 | 10 | 0.0129983 | 0.33015682
4 | 11 | 0.0114783 | 0.29154882
4 | 12 | 0.0133504 | 0.33910016
4 | 13 | 0.0122685 | 0.3116199
4 | 14 | 0.010776 | 0.2737104
3 | 1 | 0.0137619 | 0.34955226
3 | 2 | 0.0147111 | 0.37366194
3 | 3 | 0.0158657 | 0.40298878
3 | 4 | 0.0154204 | 0.39167816
3 | 5 | 0.0145608 | 0.36984432
3 | 6 | 0.0143979 | 0.36570666
3 | 7 | 0.0139739 | 0.35493706
3 | 8 | 0.0147742 | 0.37526468
3 | 9 | 0.0118943 | 0.30211522
3 | 10 | 0.0157423 | 0.39985442
3 | 11 | 0.0111106 | 0.28220924
3 | 12 | 0.013373 | 0.3396742
3 | 13 | 0.0117594 | 0.29868876
3 | 14 | 0.0139646 | 0.35470084
2 | 1 | 0.0155803 | 0.39573962
2 | 2 | 0.0144931 | 0.36812474
2 | 3 | 0.0141487 | 0.35937698
2 | 4 | 0.01375 | 0.34925
2 | 5 | 0.0136917 | 0.34776918
2 | 6 | 0.0144872 | 0.36797488
2 | 7 | 0.0160994 | 0.40892476
2 | 8 | 0.0150382 | 0.38197028
2 | 9 | 0.0164653 | 0.41821862
2 | 10 | 0.0138305 | 0.3512947
2 | 11 | 0.015726 | 0.3994404
2 | 12 | 0.0150272 | 0.38169088
2 | 13 | 0.0139739 | 0.35493706
2 | 14 | 0.0122784 | 0.31187136
1 | 1 | 0.0126601 | 0.32156654
1 | 2 | 0.0137165 | 0.3483991
1 | 3 | 0.0145511 | 0.36959794
1 | 4 | 0.0154842 | 0.39329868
1 | 5 | 0.0135214 | 0.34344356
1 | 6 | 0.0168467 | 0.42790618
1 | 7 | 0.0171258 | 0.43499532
1 | 8 | 0.0153381 | 0.38958774
1 | 9 | 0.015499 | 0.3936746
1 | 10 | 0.0155234 | 0.39429436
1 | 11 | 0.0152633 | 0.38768782
1 | 12 | 0.014842 | 0.3769868
1 | 13 | 0.0146943 | 0.37323522
1 | 14 | 0.0155545 | 0.3950843
| mean | 0.01422871 | 0.3614093