## B
Temp: | 248 | Speed: | 35 | Layer Ht. | 0.7
Layer | Interface | Bonding Length (in) | Bonding Length (mm)
6 | 1 | 0.019053 | 0.4839462
6 | 2 | 0.0217679 | 0.55290466
6 | 3 | 0.0218525 | 0.5550535
6 | 4 | 0.023365 | 0.593471
6 | 5 | 0.0221685 | 0.5630799
6 | 6 | 0.0218906 | 0.55602124
6 | 7 | 0.017138 | 0.4353052
6 | 8 | 0.0201361 | 0.51145694
6 | 9 | 0.0215206 | 0.54662324
6 | 10 | 0.0206142 | 0.52360068
6 | 11 | 0.0210563 | 0.53483002
6 | 12 | 0.0205996 | 0.52322984
6 | 13 | 0.0217983 | 0.55367682
6 | 14 | 0.0213069 | 0.54119526 | 0.5338853
5 | 1 | 0.0236655 | 0.6011037
5 | 2 | 0.0226918 | 0.57637172
5 | 3 | 0.0216185 | 0.5491099
5 | 4 | 0.0214877 | 0.54578758
5 | 5 | 0.0239796 | 0.60908184
5 | 6 | 0.0228406 | 0.58015124
5 | 7 | 0.0257003 | 0.65278762
5 | 8 | 0.0234657 | 0.59602878
5 | 9 | 0.0226233 | 0.57463182
5 | 10 | 0.0248934 | 0.63229236
5 | 11 | 0.0223106 | 0.56668924
5 | 12 | 0.0226247 | 0.57466738
5 | 13 | 0.021542 | 0.5471668
5 | 14 | 0.0214523 | 0.54488842 | 0.582197
4 | 1 | 0.0224708 | 0.57075832
4 | 2 | 0.024239 | 0.6156706
4 | 3 | 0.0233065 | 0.5919851
4 | 4 | 0.0245798 | 0.62432692
4 | 5 | 0.022405 | 0.569087
4 | 6 | 0.0222209 | 0.56441086
4 | 7 | 0.0220729 | 0.56065166
4 | 8 | 0.0217041 | 0.55128414
4 | 9 | 0.0218253 | 0.55436262
4 | 10 | 0.0239497 | 0.60832238
4 | 11 | 0.0236063 | 0.59960002
4 | 12 | 0.0231667 | 0.58843418
4 | 13 | 0.0226764 | 0.57598056
4 | 14 | 0.0226847 | 0.57619138 | 0.582219
3 | 1 | 0.0224258 | 0.56961532
3 | 2 | 0.0231577 | 0.58820558
3 | 3 | 0.0208574 | 0.52977796
3 | 4 | 0.0246382 | 0.62581028
3 | 5 | 0.0232856 | 0.59145424
3 | 6 | 0.0234621 | 0.59593734
3 | 7 | 0.0232396 | 0.59028584
3 | 8 | 0.0212706 | 0.54027324
3 | 9 | 0.022369 | 0.5681726
3 | 10 | 0.0228023 | 0.57917842
3 | 11 | 0.0215311 | 0.54688994
3 | 12 | 0.023651 | 0.6007354
3 | 13 | 0.0238992 | 0.60703968
3 | 14 | 0.0243923 | 0.61956442 | 0.5823529
2 | 1 | 0.0227014 | 0.57661556
2 | 2 | 0.0272916 | 0.69320664
2 | 3 | 0.0252259 | 0.64073786
2 | 4 | 0.0256518 | 0.65155572
2 | 5 | 0.0261815 | 0.6650101
2 | 6 | 0.0249243 | 0.63307722
2 | 7 | 0.0238463 | 0.60569602
2 | 8 | 0.0260844 | 0.66254376
2 | 9 | 0.0258617 | 0.65688718
2 | 10 | 0.0261191 | 0.66342514
2 | 11 | 0.0261336 | 0.66379344
2 | 12 | 0.0257687 | 0.65452498
2 | 13 | 0.0251087 | 0.63776098
2 | 14 | 0.0249442 | 0.63358268 | 0.6456012
1 | 1 | 0.0188272 | 0.47821088
1 | 2 | 0.0248993 | 0.63244222
1 | 3 | 0.0272266 | 0.69155564
1 | 4 | 0.0231375 | 0.5876925
1 | 5 | 0.0239152 | 0.60744608
1 | 6 | 0.0245963 | 0.62474602
1 | 7 | 0.0275327 | 0.69933058
1 | 8 | 0.0261837 | 0.66506598
1 | 9 | 0.0273576 | 0.69488304
1 | 10 | 0.0229432 | 0.58275728
1 | 11 | 0.0225559 | 0.57291986
1 | 12 | 0.0208225 | 0.5288915
1 | 13 | 0.0191554 | 0.48654716
1 | 14 | 0.0222859 | 0.56606186 | 0.601325
| mean | 0.02314685 | 0.5879301