## B
Temp: | 241 | Speed: | 28 | Layer Ht. | 0.42
Layer | Interface | Bonding Length (in) | Bonding Length (mm)
10 | 1 | 0.0148858 | 0.37809932
10 | 2 | 0.0142167 | 0.36110418
10 | 3 | 0.0139571 | 0.35451034
10 | 4 | 0.0133388 | 0.33880552
10 | 5 | 0.0131159 | 0.33314386
10 | 6 | 0.0126823 | 0.32213042
10 | 7 | 0.0121005 | 0.3073527
10 | 8 | 0.0135758 | 0.34482532
10 | 9 | 0.012513 | 0.3178302
10 | 10 | 0.0160894 | 0.40867076
10 | 11 | 0.0129353 | 0.32855662
10 | 12 | 0.0125929 | 0.31985966
10 | 13 | 0.0129827 | 0.32976058
10 | 14 | 0.0146232 | 0.37142928
9 | 1 | 0.0149161 | 0.37886894
9 | 2 | 0.0155522 | 0.39502588
9 | 3 | 0.0159532 | 0.40521128
9 | 4 | 0.0129554 | 0.32906716
9 | 5 | 0.0133396 | 0.33882584
9 | 6 | 0.0142782 | 0.36266628
9 | 7 | 0.0140148 | 0.35597592
9 | 8 | 0.0141414 | 0.35919156
9 | 9 | 0.0132454 | 0.33643316
9 | 10 | 0.010535 | 0.267589
9 | 11 | 0.0128827 | 0.32722058
9 | 12 | 0.0116907 | 0.29694378
9 | 13 | 0.0109113 | 0.27714702
9 | 14 | 0.0131051 | 0.33286954
8 | 1 | 0.0142444 | 0.36180776
8 | 2 | 0.0162203 | 0.41199562
8 | 3 | 0.0131278 | 0.33344612
8 | 4 | 0.0145731 | 0.37015674
8 | 5 | 0.0132747 | 0.33717738
8 | 6 | 0.0131326 | 0.33356804
8 | 7 | 0.0137017 | 0.34802318
8 | 8 | 0.0147318 | 0.37418772
8 | 9 | 0.0163477 | 0.41523158
8 | 10 | 0.0141102 | 0.35839908
8 | 11 | 0.0124958 | 0.31739332
8 | 12 | 0.0123071 | 0.31260034
8 | 13 | 0.010751 | 0.2730754
8 | 14 | 0.0128302 | 0.32588708
7 | 1 | 0.016221 | 0.4120134
7 | 2 | 0.0148676 | 0.37763704
7 | 3 | 0.0155541 | 0.39507414
7 | 4 | 0.0138806 | 0.35256724
7 | 5 | 0.012636 | 0.3209544
7 | 6 | 0.0146855 | 0.3730117
7 | 7 | 0.0138087 | 0.35074098
7 | 8 | 0.013554 | 0.3442716
7 | 9 | 0.0134198 | 0.34086292
7 | 10 | 0.0128052 | 0.32525208
7 | 11 | 0.0120888 | 0.30705552
7 | 12 | 0.0123574 | 0.31387796
7 | 13 | 0.0099256 | 0.25211024
7 | 14 | 0.0122022 | 0.30993588
6 | 1 | 0.0149882 | 0.38070028
6 | 2 | 0.0158867 | 0.40352218
6 | 3 | 0.0142458 | 0.36184332
6 | 4 | 0.014335 | 0.364109
6 | 5 | 0.0131228 | 0.33331912
6 | 6 | 0.0148951 | 0.37833554
6 | 7 | 0.0147354 | 0.37427916
6 | 8 | 0.0125418 | 0.31856172
6 | 9 | 0.0129984 | 0.33015936
6 | 10 | 0.0129201 | 0.32817054
6 | 11 | 0.012397 | 0.3148838
6 | 12 | 0.0116957 | 0.29707078
6 | 13 | 0.0094894 | 0.24103076
6 | 14 | 0.0119228 | 0.30283912
5 | 1 | 0.0157886 | 0.40103044
5 | 2 | 0.0153005 | 0.3886327
5 | 3 | 0.0148534 | 0.37727636
5 | 4 | 0.0137503 | 0.34925762
5 | 5 | 0.013795 | 0.350393
5 | 6 | 0.0151603 | 0.38507162
5 | 7 | 0.0154749 | 0.39306246
5 | 8 | 0.0136545 | 0.3468243
5 | 9 | 0.0134603 | 0.34189162
5 | 10 | 0.0131117 | 0.33303718
5 | 11 | 0.0121261 | 0.30800294
5 | 12 | 0.0107016 | 0.27182064
5 | 13 | 0.0101672 | 0.25824688
5 | 14 | 0.0114761 | 0.29149294
4 | 1 | 0.014378 | 0.3652012
4 | 2 | 0.0135577 | 0.34436558
4 | 3 | 0.0135864 | 0.34509456
4 | 4 | 0.0142137 | 0.36102798
4 | 5 | 0.0142701 | 0.36246054
4 | 6 | 0.0145317 | 0.36910518
4 | 7 | 0.0143814 | 0.36528756
4 | 8 | 0.0131947 | 0.33514538
4 | 9 | 0.0136545 | 0.3468243
4 | 10 | 0.012641 | 0.3210814
4 | 11 | 0.0119587 | 0.30375098
4 | 12 | 0.0101069 | 0.25671526
4 | 13 | 0.0096391 | 0.24483314
4 | 14 | 0.0107156 | 0.27217624
3 | 1 | 0.0146709 | 0.37264086
3 | 2 | 0.0140095 | 0.3558413
3 | 3 | 0.013122 | 0.3332988
3 | 4 | 0.0139142 | 0.35342068
3 | 5 | 0.0138026 | 0.35058604
3 | 6 | 0.0148837 | 0.37804598
3 | 7 | 0.0128506 | 0.32640524
3 | 8 | 0.0147248 | 0.37400992
3 | 9 | 0.0114219 | 0.29011626
3 | 10 | 0.0114945 | 0.2919603
3 | 11 | 0.010123 | 0.2571242
3 | 12 | 0.0100719 | 0.25582626
3 | 13 | 0.0095819 | 0.24338026
3 | 14 | 0.011279 | 0.2864866
2 | 1 | 0.0164029 | 0.41663366
2 | 2 | 0.0159417 | 0.40491918
2 | 3 | 0.0163403 | 0.41504362
2 | 4 | 0.0164501 | 0.41783254
2 | 5 | 0.0154951 | 0.39357554
2 | 6 | 0.0163845 | 0.4161663
2 | 7 | 0.0168742 | 0.42860468
2 | 8 | 0.0153069 | 0.38879526
2 | 9 | 0.0138814 | 0.35258756
2 | 10 | 0.012481 | 0.3170174
2 | 11 | 0.0126889 | 0.32229806
2 | 12 | 0.0128373 | 0.32606742
2 | 13 | 0.0124315 | 0.3157601
2 | 14 | 0.0119636 | 0.30387544
1 | 1 | 0.0120759 | 0.30672786
1 | 2 | 0.0134286 | 0.34108644
1 | 3 | 0.0149922 | 0.38080188
1 | 4 | 0.0143496 | 0.36447984
1 | 5 | 0.0133851 | 0.33998154
1 | 6 | 0.0143392 | 0.36421568
1 | 7 | 0.0143333 | 0.36406582
1 | 8 | 0.0142666 | 0.36237164
1 | 9 | 0.0154963 | 0.39360602
1 | 10 | 0.0157644 | 0.40041576
1 | 11 | 0.0158887 | 0.40357298
1 | 12 | 0.0143427 | 0.36430458
1 | 13 | 0.0126354 | 0.32093916
1 | 14 | 0.0125241 | 0.31811214
| average | 0.01351473 | 0.343274