## B
Temp: | 269 | Speed: | 36 | Layer Ht. | 0.6
Layer | Interface | Bonding Length (in) | Bonding Length (mm)
7 | 1 | 0.0205416 | 0.52175664
7 | 2 | 0.0218461 | 0.55489094
7 | 3 | 0.0229176 | 0.58210704
7 | 4 | 0.0225731 | 0.57335674
7 | 5 | 0.0210464 | 0.53457856
7 | 6 | 0.0185149 | 0.47027846
7 | 7 | 0.0173249 | 0.44005246
7 | 8 | 0.0170193 | 0.43229022
7 | 9 | 0.0163551 | 0.41541954
7 | 10 | 0.0175354 | 0.44539916
7 | 11 | 0.01741 | 0.442214
7 | 12 | 0.0177063 | 0.44974002
7 | 13 | 0.0160654 | 0.40806116
7 | 14 | 0.0197307 | 0.50115978 | 0.4836646
6 | 1 | 0.0210608 | 0.53494432
6 | 2 | 0.0224389 | 0.56994806
6 | 3 | 0.0221745 | 0.5632323
6 | 4 | 0.0211266 | 0.53661564
6 | 5 | 0.0226671 | 0.57574434
6 | 6 | 0.0200302 | 0.50876708
6 | 7 | 0.0175554 | 0.44590716
6 | 8 | 0.0171251 | 0.43497754
6 | 9 | 0.0183084 | 0.46503336
6 | 10 | 0.0212149 | 0.53885846
6 | 11 | 0.0186641 | 0.47406814
6 | 12 | 0.0201767 | 0.51248818
6 | 13 | 0.0200853 | 0.51016662
6 | 14 | 0.018785 | 0.477139 | 0.5105636
5 | 1 | 0.0186802 | 0.47447708
5 | 2 | 0.0229649 | 0.58330846
5 | 3 | 0.0226337 | 0.57489598
5 | 4 | 0.0204327 | 0.51899058
5 | 5 | 0.0218702 | 0.55550308
5 | 6 | 0.0226323 | 0.57486042
5 | 7 | 0.0219188 | 0.55673752
5 | 8 | 0.0226391 | 0.57503314
5 | 9 | 0.0220445 | 0.5599303
5 | 10 | 0.0192282 | 0.48839628
5 | 11 | 0.0199107 | 0.50573178
5 | 12 | 0.0195654 | 0.49696116
5 | 13 | 0.019305 | 0.490347
5 | 14 | 0.0187255 | 0.4756277 | 0.5307715
4 | 1 | 0.020962 | 0.5324348
4 | 2 | 0.0169176 | 0.42970704
4 | 3 | 0.0228838 | 0.58124852
4 | 4 | 0.0203611 | 0.51717194
4 | 5 | 0.0236851 | 0.60160154
4 | 6 | 0.0219719 | 0.55808626
4 | 7 | 0.0173462 | 0.44059348
4 | 8 | 0.0187989 | 0.47749206
4 | 9 | 0.0196901 | 0.50012854
4 | 10 | 0.0190705 | 0.4843907
4 | 11 | 0.018724 | 0.4755896
4 | 12 | 0.0213909 | 0.54332886
4 | 13 | 0.020415 | 0.518541
4 | 14 | 0.0199282 | 0.50617628 | 0.5118922
3 | 1 | 0.0203032 | 0.51570128
3 | 2 | 0.0235369 | 0.59783726
3 | 3 | 0.0223132 | 0.56675528
3 | 4 | 0.0229743 | 0.58354722
3 | 5 | 0.0185257 | 0.47055278
3 | 6 | 0.0198938 | 0.50530252
3 | 7 | 0.0203708 | 0.51741832
3 | 8 | 0.0163481 | 0.41524174
3 | 9 | 0.0132946 | 0.33768284
3 | 10 | 0.0192373 | 0.48862742
3 | 11 | 0.0168229 | 0.42730166
3 | 12 | 0.0181533 | 0.46109382
3 | 13 | 0.0217083 | 0.55139082
3 | 14 | 0.0226107 | 0.57431178 | 0.5009118
2 | 1 | 0.0213319 | 0.54183026
2 | 2 | 0.0204806 | 0.52020724
2 | 3 | 0.0164737 | 0.41843198
2 | 4 | 0.0201881 | 0.51277774
2 | 5 | 0.0168451 | 0.42786554
2 | 6 | 0.0188694 | 0.47928276
2 | 7 | 0.0171963 | 0.43678602
2 | 8 | 0.020242 | 0.5141468
2 | 9 | 0.0182428 | 0.46336712
2 | 10 | 0.0195351 | 0.49619154
2 | 11 | 0.0199362 | 0.50637948
2 | 12 | 0.0223538 | 0.56778652
2 | 13 | 0.0203034 | 0.51570636
2 | 14 | 0.0228037 | 0.57921398 | 0.4985695
1 | 1 | 0.015837 | 0.4022598
1 | 2 | 0.0221333 | 0.56218582
1 | 3 | 0.0239851 | 0.60922154
1 | 4 | 0.0244881 | 0.62199774
1 | 5 | 0.0236078 | 0.59963812
1 | 6 | 0.0211151 | 0.53632354
1 | 7 | 0.0220353 | 0.55969662
1 | 8 | 0.0229098 | 0.58190892
1 | 9 | 0.0229574 | 0.58311796
1 | 10 | 0.0237913 | 0.60429902
1 | 11 | 0.0238348 | 0.60540392
1 | 12 | 0.0237637 | 0.60359798
1 | 13 | 0.0229226 | 0.58223404
1 | 14 | 0.0226208 | 0.57456832 | 0.5733181
| mean | 0.02030198 | 0.5156702