## B
Temp: | 227 | Speed: | 41 | Layer Ht. | 0.6
Layer | Interface | Bonding Length (in) | Bonding Length (mm)
7 | 1 | 0.0142638 | 0.36230052
7 | 2 | 0.0177334 | 0.45042836
7 | 3 | 0.0175847 | 0.44665138
7 | 4 | 0.0179512 | 0.45596048
7 | 5 | 0.017872 | 0.4539488
7 | 6 | 0.0144892 | 0.36802568
7 | 7 | 0.0095786 | 0.24329644
7 | 8 | 0.005672 | 0.1440688
7 | 9 | 0.0047423 | 0.12045442
7 | 10 | 0.0075367 | 0.19143218
7 | 11 | 0.0073301 | 0.18618454
7 | 12 | 0.0065052 | 0.16523208
7 | 13 | 0.0083143 | 0.21118322
7 | 14 | 0.0089565 | 0.2274951 | 0.2876187
6 | 1 | 0.0177233 | 0.45017182
6 | 2 | 0.0172964 | 0.43932856
6 | 3 | 0.0184176 | 0.46780704
6 | 4 | 0.0204917 | 0.52048918
6 | 5 | 0.0190812 | 0.48466248
6 | 6 | 0.0171434 | 0.43544236
6 | 7 | 0.0092594 | 0.23518876
6 | 8 | 0.0066381 | 0.16860774
6 | 9 | 0.0077615 | 0.1971421
6 | 10 | 0.0111093 | 0.28217622
6 | 11 | 0.0098783 | 0.25090882
6 | 12 | 0.0130498 | 0.33146492
6 | 13 | 0.0113457 | 0.28818078
6 | 14 | 0.0118964 | 0.30216856 | 0.3466957
5 | 1 | 0.0170615 | 0.4333621
5 | 2 | 0.0191745 | 0.4870323
5 | 3 | 0.0159525 | 0.4051935
5 | 4 | 0.012926 | 0.3283204
5 | 5 | 0.0172136 | 0.43722544
5 | 6 | 0.01512 | 0.384048
5 | 7 | 0.0050168 | 0.12742672
5 | 8 | 0.0001304 | 0.00331216
5 | 9 | 0.0060229 | 0.15298166
5 | 10 | 0.0086719 | 0.22026626
5 | 11 | 0.0087571 | 0.22243034
5 | 12 | 0.009468 | 0.2404872
5 | 13 | 0.0075747 | 0.19239738
5 | 14 | 0.007893 | 0.2004822 | 0.2739261
4 | 1 | 0.0171561 | 0.43576494
4 | 2 | 0.0192832 | 0.48979328
4 | 3 | 0.0184158 | 0.46776132
4 | 4 | 0.0196865 | 0.5000371
4 | 5 | 0.0168086 | 0.42693844
4 | 6 | 0.0136668 | 0.34713672
4 | 7 | 0.0060906 | 0.15470124
4 | 8 | 0.0001304 | 0.00331216
4 | 9 | 0.0112864 | 0.28667456
4 | 10 | 0.010385 | 0.263779
4 | 11 | 0.0094744 | 0.24064976
4 | 12 | 0.0123915 | 0.3147441
4 | 13 | 0.0079945 | 0.2030603
4 | 14 | 0.0089497 | 0.22732238 | 0.3115482
3 | 1 | 0.0169544 | 0.43064176
3 | 2 | 0.0182438 | 0.46339252
3 | 3 | 0.0160823 | 0.40849042
3 | 4 | 0.0164306 | 0.41733724
3 | 5 | 0.0165918 | 0.42143172
3 | 6 | 0.0131439 | 0.33385506
3 | 7 | 0.0049815 | 0.1265301
3 | 8 | 0.0003259 | 0.00827786
3 | 9 | 0.0124452 | 0.31610808
3 | 10 | 0.0133249 | 0.33845246
3 | 11 | 0.0099516 | 0.25277064
3 | 12 | 0.0142276 | 0.36138104
3 | 13 | 0.0094722 | 0.24059388
3 | 14 | 0.0089302 | 0.22682708 | 0.31043499
2 | 1 | 0.0177001 | 0.44958254
2 | 2 | 0.0198415 | 0.5039741
2 | 3 | 0.0172289 | 0.43761406
2 | 4 | 0.0191877 | 0.48736758
2 | 5 | 0.0172865 | 0.4390771
2 | 6 | 0.0151062 | 0.38369748
2 | 7 | 0.013064 | 0.3318256
2 | 8 | 0.011969 | 0.3040126
2 | 9 | 0.0129109 | 0.32793686
2 | 10 | 0.0151142 | 0.38390068
2 | 11 | 0.0145101 | 0.36855654
2 | 12 | 0.0159231 | 0.40444674
2 | 13 | 0.0113268 | 0.28770072
2 | 14 | 0.0132329 | 0.33611566 | 0.3889863
1 | 1 | 0.0137988 | 0.35048952
1 | 2 | 0.0172391 | 0.43787314
1 | 3 | 0.0187872 | 0.47719488
1 | 4 | 0.0209393 | 0.53185822
1 | 5 | 0.0203836 | 0.51774344
1 | 6 | 0.0215192 | 0.54658768
1 | 7 | 0.0188794 | 0.47953676
1 | 8 | 0.0197072 | 0.50056288
1 | 9 | 0.0186282 | 0.47315628
1 | 10 | 0.0187083 | 0.47519082
1 | 11 | 0.017534 | 0.4453636
1 | 12 | 0.0177938 | 0.45196252
1 | 13 | 0.0160517 | 0.40771318
1 | 14 | 0.0152807 | 0.38812978 | 0.4630973
| mean | 0.0133988 | 0.3403296