## B
Temp: | 278 | Speed: | 31 | Layer Ht. | 0.7
Layer | Interface | Bonding Length (in) | Bonding Length (mm)
6 | 1 | 0.0272065 | 0.6910451
6 | 2 | 0.0227114 | 0.57686956
6 | 3 | 0.0225892 | 0.57376568
6 | 4 | 0.0259844 | 0.66000376
6 | 5 | 0.0194704 | 0.49454816
6 | 6 | 0.0157194 | 0.39927276
6 | 7 | 0.0177312 | 0.45037248
6 | 8 | 0.0199208 | 0.50598832
6 | 9 | 0.0208413 | 0.52936902
6 | 10 | 0.0209626 | 0.53245004
6 | 11 | 0.0197417 | 0.50143918
6 | 12 | 0.0186585 | 0.4739259
6 | 13 | 0.0169972 | 0.43172888
6 | 14 | 0.0201262 | 0.51120548 | 0.5237132
5 | 1 | 0.0238398 | 0.60553092
5 | 2 | 0.0258012 | 0.65535048
5 | 3 | 0.022173 | 0.5631942
5 | 4 | 0.022512 | 0.5718048
5 | 5 | 0.0178359 | 0.45303186
5 | 6 | 0.0167687 | 0.42592498
5 | 7 | 0.0190087 | 0.48282098
5 | 8 | 0.0185928 | 0.47225712
5 | 9 | 0.0197137 | 0.50072798
5 | 10 | 0.0218829 | 0.55582566
5 | 11 | 0.0191575 | 0.4866005
5 | 12 | 0.020476 | 0.5200904
5 | 13 | 0.0185043 | 0.47000922
5 | 14 | 0.0223005 | 0.5664327 | 0.523543
4 | 1 | 0.0206319 | 0.52405026
4 | 2 | 0.0267733 | 0.68004182
4 | 3 | 0.0270242 | 0.68641468
4 | 4 | 0.0258758 | 0.65724532
4 | 5 | 0.0194065 | 0.4929251
4 | 6 | 0.01634 | 0.415036
4 | 7 | 0.0189515 | 0.4813681
4 | 8 | 0.0209519 | 0.53217826
4 | 9 | 0.0214853 | 0.54572662
4 | 10 | 0.0213779 | 0.54299866
4 | 11 | 0.0200006 | 0.50801524
4 | 12 | 0.0196425 | 0.4989195
4 | 13 | 0.017797 | 0.4520438
4 | 14 | 0.0140617 | 0.35716718 | 0.52672361
3 | 1 | 0.0235249 | 0.59753246
3 | 2 | 0.02319 | 0.589026
3 | 3 | 0.0256657 | 0.65190878
3 | 4 | 0.0267984 | 0.68067936
3 | 5 | 0.0193518 | 0.49153572
3 | 6 | 0.0174814 | 0.44402756
3 | 7 | 0.0190849 | 0.48475646
3 | 8 | 0.0225157 | 0.57189878
3 | 9 | 0.0202499 | 0.51434746
3 | 10 | 0.020168 | 0.5122672
3 | 11 | 0.0204835 | 0.5202809
3 | 12 | 0.0223802 | 0.56845708
3 | 13 | 0.0226196 | 0.57453784
3 | 14 | 0.0248629 | 0.63151766 | 0.5594838
2 | 1 | 0.0252784 | 0.64207136
2 | 2 | 0.0264416 | 0.67161664
2 | 3 | 0.0254467 | 0.64634618
2 | 4 | 0.026127 | 0.6636258
2 | 5 | 0.0237898 | 0.60426092
2 | 6 | 0.0194399 | 0.49377346
2 | 7 | 0.0229341 | 0.58252614
2 | 8 | 0.0214185 | 0.5440299
2 | 9 | 0.0201796 | 0.51256184
2 | 10 | 0.0194786 | 0.49475644
2 | 11 | 0.0224468 | 0.57014872
2 | 12 | 0.0215112 | 0.54638448
2 | 13 | 0.0204289 | 0.51889406
2 | 14 | 0.0212358 | 0.53938932 | 0.5735989
1 | 1 | 0.0201646 | 0.51218084
1 | 2 | 0.025115 | 0.637921
1 | 3 | 0.021601 | 0.5486654
1 | 4 | 0.0231128 | 0.58706512
1 | 5 | 0.0223442 | 0.56754268
1 | 6 | 0.0232111 | 0.58956194
1 | 7 | 0.0246317 | 0.62564518
1 | 8 | 0.0272736 | 0.69274944
1 | 9 | 0.025994 | 0.6602476
1 | 10 | 0.0266462 | 0.67681348
1 | 11 | 0.026697 | 0.6781038
1 | 12 | 0.0252714 | 0.64189356
1 | 13 | 0.0230362 | 0.58511948
1 | 14 | 0.0265186 | 0.67357244 | 0.6197916
| mean | 0.02182975 | 0.5544757