## B
Temp: | 262 | Speed: | 26 | Layer Ht. | 0.6
Layer | Interface | Bonding Length (in) | Bonding Length (mm)
7 | 1 | 0.020224 | 0.5136896
7 | 2 | 0.0229524 | 0.58299096
7 | 3 | 0.0230882 | 0.58644028
7 | 4 | 0.0233142 | 0.59218068
7 | 5 | 0.0234429 | 0.59544966
7 | 6 | 0.0220216 | 0.55934864
7 | 7 | 0.0233452 | 0.59296808
7 | 8 | 0.021798 | 0.5536692
7 | 9 | 0.0202907 | 0.51538378
7 | 10 | 0.0217998 | 0.55371492
7 | 11 | 0.0217239 | 0.55178706
7 | 12 | 0.0208791 | 0.53032914
7 | 13 | 0.020734 | 0.5266436
7 | 14 | 0.0197775 | 0.5023485 | 0.5540674
6 | 1 | 0.0208453 | 0.52947062
6 | 2 | 0.0211785 | 0.5379339
6 | 3 | 0.0233177 | 0.59226958
6 | 4 | 0.0217687 | 0.55292498
6 | 5 | 0.0235134 | 0.59724036
6 | 6 | 0.0217432 | 0.55227728
6 | 7 | 0.0226977 | 0.57652158
6 | 8 | 0.0201901 | 0.51282854
6 | 9 | 0.0226367 | 0.57497218
6 | 10 | 0.0229458 | 0.58282332
6 | 11 | 0.023317 | 0.5922518
6 | 12 | 0.0217391 | 0.55217314
6 | 13 | 0.0202121 | 0.51338734
6 | 14 | 0.019224 | 0.4882896 | 0.5539546
5 | 1 | 0.0222182 | 0.56434228
5 | 2 | 0.0177746 | 0.45147484
5 | 3 | 0.0213565 | 0.5424551
5 | 4 | 0.0225621 | 0.57307734
5 | 5 | 0.022859 | 0.5806186
5 | 6 | 0.0224062 | 0.56911748
5 | 7 | 0.0206622 | 0.52481988
5 | 8 | 0.0200179 | 0.50845466
5 | 9 | 0.0224057 | 0.56910478
5 | 10 | 0.0204407 | 0.51919378
5 | 11 | 0.019429 | 0.4934966
5 | 12 | 0.0233461 | 0.59299094
5 | 13 | 0.0216641 | 0.55026814
5 | 14 | 0.0194501 | 0.49403254 | 0.5381034
4 | 1 | 0.0183024 | 0.46488096
4 | 2 | 0.0227376 | 0.57753504
4 | 3 | 0.0218133 | 0.55405782
4 | 4 | 0.0215896 | 0.54837584
4 | 5 | 0.0227013 | 0.57661302
4 | 6 | 0.0213614 | 0.54257956
4 | 7 | 0.0195476 | 0.49650904
4 | 8 | 0.0188429 | 0.47860966
4 | 9 | 0.021367 | 0.5427218
4 | 10 | 0.0205862 | 0.52288948
4 | 11 | 0.0132559 | 0.33669986
4 | 12 | 0.0216824 | 0.55073296
4 | 13 | 0.0203859 | 0.51780186
4 | 14 | 0.0227898 | 0.57886092 | 0.5206334
3 | 1 | 0.0200018 | 0.50804572
3 | 2 | 0.0226644 | 0.57567576
3 | 3 | 0.0179377 | 0.45561758
3 | 4 | 0.0223104 | 0.56668416
3 | 5 | 0.0225802 | 0.57353708
3 | 6 | 0.0226184 | 0.57450736
3 | 7 | 0.0215926 | 0.54845204
3 | 8 | 0.0176748 | 0.44893992
3 | 9 | 0.0211721 | 0.53777134
3 | 10 | 0.0160812 | 0.40846248
3 | 11 | 0.0192135 | 0.4880229
3 | 12 | 0.0155844 | 0.39584376
3 | 13 | 0.0190992 | 0.48511968
3 | 14 | 0.021265 | 0.540131 | 0.5076293
2 | 1 | 0.0212146 | 0.53885084
2 | 2 | 0.0221039 | 0.56143906
2 | 3 | 0.0216626 | 0.55023004
2 | 4 | 0.0193224 | 0.49078896
2 | 5 | 0.0188478 | 0.47873412
2 | 6 | 0.021304 | 0.5411216
2 | 7 | 0.0238531 | 0.60586874
2 | 8 | 0.0232702 | 0.59106308
2 | 9 | 0.0213977 | 0.54350158
2 | 10 | 0.0216504 | 0.54992016
2 | 11 | 0.0197524 | 0.50171096
2 | 12 | 0.0222137 | 0.56422798
2 | 13 | 0.0180962 | 0.45964348
2 | 14 | 0.0185056 | 0.47004224 | 0.5319388
1 | 1 | 0.018846 | 0.4786884
1 | 2 | 0.0216685 | 0.5503799
1 | 3 | 0.0234092 | 0.59459368
1 | 4 | 0.0238326 | 0.60534804
1 | 5 | 0.0227627 | 0.57817258
1 | 6 | 0.021462 | 0.5451348
1 | 7 | 0.0227948 | 0.57898792
1 | 8 | 0.0210949 | 0.53581046
1 | 9 | 0.0232846 | 0.59142884
1 | 10 | 0.0218972 | 0.55618888
1 | 11 | 0.0208709 | 0.53012086
1 | 12 | 0.0187831 | 0.47709074
1 | 13 | 0.0170954 | 0.43422316
1 | 14 | 0.0158354 | 0.40221916 | 0.532742
| average | 0.02102963 | 0.5341527