## B
Temp: | 258 | Speed: | 38 | Layer Ht. | 0.6
Layer | Interface | Bonding Length (in) | Bonding Length (mm)
7 | 1 | 0.0224514 | 0.57026556
7 | 2 | 0.0192441 | 0.48880014
7 | 3 | 0.0236609 | 0.60098686
7 | 4 | 0.0218872 | 0.55593488
7 | 5 | 0.022497 | 0.5714238
7 | 6 | 0.0212451 | 0.53962554
7 | 7 | 0.0217202 | 0.55169308
7 | 8 | 0.0216771 | 0.55059834
7 | 9 | 0.0232916 | 0.59160664
7 | 10 | 0.0205683 | 0.52243482
7 | 11 | 0.0213752 | 0.54293008
7 | 12 | 0.0193607 | 0.49176178
7 | 13 | 0.0200831 | 0.51011074
7 | 14 | 0.0210661 | 0.53507894 | 0.5445179
6 | 1 | 0.0194364 | 0.49368456
6 | 2 | 0.0232481 | 0.59050174
6 | 3 | 0.0233717 | 0.59364118
6 | 4 | 0.0229455 | 0.5828157
6 | 5 | 0.0230043 | 0.58430922
6 | 6 | 0.0232303 | 0.59004962
6 | 7 | 0.0201882 | 0.51278028
6 | 8 | 0.0225306 | 0.57227724
6 | 9 | 0.0206707 | 0.52503578
6 | 10 | 0.022046 | 0.5599684
6 | 11 | 0.0213965 | 0.5434711
6 | 12 | 0.0190748 | 0.48449992
6 | 13 | 0.0215524 | 0.54743096
6 | 14 | 0.0211121 | 0.53624734 | 0.5511938
5 | 1 | 0.0238898 | 0.60680092
5 | 2 | 0.0220233 | 0.55939182
5 | 3 | 0.0214185 | 0.5440299
5 | 4 | 0.0218594 | 0.55522876
5 | 5 | 0.021584 | 0.5482336
5 | 6 | 0.0226071 | 0.57422034
5 | 7 | 0.0223758 | 0.56834532
5 | 8 | 0.0234482 | 0.59558428
5 | 9 | 0.0235147 | 0.59727338
5 | 10 | 0.0227188 | 0.57705752
5 | 11 | 0.0198706 | 0.50471324
5 | 12 | 0.0213734 | 0.54288436
5 | 13 | 0.02077 | 0.527558
5 | 14 | 0.0210433 | 0.53449982 | 0.5597015
4 | 1 | 0.0218511 | 0.55501794
4 | 2 | 0.0215997 | 0.54863238
4 | 3 | 0.0203375 | 0.5165725
4 | 4 | 0.0234986 | 0.59686444
4 | 5 | 0.020294 | 0.5154676
4 | 6 | 0.0198169 | 0.50334926
4 | 7 | 0.0231496 | 0.58799984
4 | 8 | 0.0217664 | 0.55286656
4 | 9 | 0.0223982 | 0.56891428
4 | 10 | 0.0226406 | 0.57507124
4 | 11 | 0.021898 | 0.5562092
4 | 12 | 0.019339 | 0.4912106
4 | 13 | 0.0197608 | 0.50192432
4 | 14 | 0.0199329 | 0.50629566 | 0.54117113
3 | 1 | 0.0178607 | 0.45366178
3 | 2 | 0.0234816 | 0.59643264
3 | 3 | 0.0225637 | 0.57311798
3 | 4 | 0.0237905 | 0.6042787
3 | 5 | 0.0235497 | 0.59816238
3 | 6 | 0.0236076 | 0.59963304
3 | 7 | 0.0223452 | 0.56756808
3 | 8 | 0.0204236 | 0.51875944
3 | 9 | 0.0234739 | 0.59623706
3 | 10 | 0.0229877 | 0.58388758
3 | 11 | 0.0238067 | 0.60469018
3 | 12 | 0.0211723 | 0.53777642
3 | 13 | 0.0207622 | 0.52735988
3 | 14 | 0.0215275 | 0.5467985 | 0.5648831
2 | 1 | 0.0218294 | 0.55446676
2 | 2 | 0.0184876 | 0.46958504
2 | 3 | 0.0208194 | 0.52881276
2 | 4 | 0.0207705 | 0.5275707
2 | 5 | 0.0167806 | 0.42622724
2 | 6 | 0.0185113 | 0.47018702
2 | 7 | 0.0193143 | 0.49058322
2 | 8 | 0.021638 | 0.5496052
2 | 9 | 0.0220762 | 0.56073548
2 | 10 | 0.0227412 | 0.57762648
2 | 11 | 0.0197007 | 0.50039778
2 | 12 | 0.0236295 | 0.6001893
2 | 13 | 0.0185048 | 0.47002192
2 | 14 | 0.0203296 | 0.51637184 | 0.51731291
1 | 1 | 0.018466 | 0.4690364
1 | 2 | 0.0217246 | 0.55180484
1 | 3 | 0.0223696 | 0.56818784
1 | 4 | 0.0199622 | 0.50703988
1 | 5 | 0.0194407 | 0.49379378
1 | 6 | 0.0182008 | 0.46230032
1 | 7 | 0.0194598 | 0.49427892
1 | 8 | 0.0215163 | 0.54651402
1 | 9 | 0.0197758 | 0.50230532
1 | 10 | 0.0191887 | 0.48739298
1 | 11 | 0.0236005 | 0.5994527
1 | 12 | 0.0185277 | 0.47060358
1 | 13 | 0.0174662 | 0.44364148
1 | 14 | 0.0136534 | 0.34679636 | 0.4959392
| mean | 0.02123014 | 0.5392457