## B
Temp: | 231 | Speed: | 43 | Layer Ht. | 0.42
Layer | Interface | Bonding Length (in) | Bonding Length (mm)
10 | 1 | 0.0161779 | 0.41091866
10 | 2 | 0.0163622 | 0.41559988
10 | 3 | 0.0149922 | 0.38080188
10 | 4 | 0.0141815 | 0.3602101
10 | 5 | 0.0146934 | 0.37321236
10 | 6 | 0.0148374 | 0.37686996
10 | 7 | 0.0142466 | 0.36186364
10 | 8 | 0.0144129 | 0.36608766
10 | 9 | 0.0139388 | 0.35404552
10 | 10 | 0.0138608 | 0.35206432
10 | 11 | 0.0134132 | 0.34069528
10 | 12 | 0.0148915 | 0.3782441
10 | 13 | 0.0118722 | 0.30155388
10 | 14 | 0.0117061 | 0.29733494
9 | 1 | 0.0149191 | 0.37894514
9 | 2 | 0.0154022 | 0.39121588
9 | 3 | 0.0147785 | 0.3753739
9 | 4 | 0.014675 | 0.372745
9 | 5 | 0.0149781 | 0.38044374
9 | 6 | 0.014527 | 0.3689858
9 | 7 | 0.0144786 | 0.36775644
9 | 8 | 0.0149759 | 0.38038786
9 | 9 | 0.0146255 | 0.3714877
9 | 10 | 0.0139526 | 0.35439604
9 | 11 | 0.0133901 | 0.34010854
9 | 12 | 0.0134133 | 0.34069782
9 | 13 | 0.0123029 | 0.31249366
9 | 14 | 0.0125431 | 0.31859474
8 | 1 | 0.0163349 | 0.41490646
8 | 2 | 0.0157783 | 0.40076882
8 | 3 | 0.0144866 | 0.36795964
8 | 4 | 0.0149435 | 0.3795649
8 | 5 | 0.0138855 | 0.3526917
8 | 6 | 0.0145237 | 0.36890198
8 | 7 | 0.0145427 | 0.36938458
8 | 8 | 0.0135806 | 0.34494724
8 | 9 | 0.0133417 | 0.33887918
8 | 10 | 0.0151526 | 0.38487604
8 | 11 | 0.0129521 | 0.32898334
8 | 12 | 0.013112 | 0.3330448
8 | 13 | 0.0123987 | 0.31492698
8 | 14 | 0.0128838 | 0.32724852
7 | 1 | 0.0150139 | 0.38135306
7 | 2 | 0.0160404 | 0.40742616
7 | 3 | 0.0147869 | 0.37558726
7 | 4 | 0.01361 | 0.345694
7 | 5 | 0.0149086 | 0.37867844
7 | 6 | 0.0159312 | 0.40465248
7 | 7 | 0.0140467 | 0.35678618
7 | 8 | 0.0143884 | 0.36546536
7 | 9 | 0.0132898 | 0.33756092
7 | 10 | 0.0137068 | 0.34815272
7 | 11 | 0.0122522 | 0.31120588
7 | 12 | 0.0139076 | 0.35325304
7 | 13 | 0.0121082 | 0.30754828
7 | 14 | 0.0126496 | 0.32129984
6 | 1 | 0.0156887 | 0.39849298
6 | 2 | 0.0151092 | 0.38377368
6 | 3 | 0.0121546 | 0.30872684
6 | 4 | 0.0145309 | 0.36908486
6 | 5 | 0.0143195 | 0.3637153
6 | 6 | 0.0131654 | 0.33440116
6 | 7 | 0.0114921 | 0.29189934
6 | 8 | 0.0125142 | 0.31786068
6 | 9 | 0.0112619 | 0.28605226
6 | 10 | 0.0124009 | 0.31498286
6 | 11 | 0.012828 | 0.3258312
6 | 12 | 0.0135014 | 0.34293556
6 | 13 | 0.0121716 | 0.30915864
6 | 14 | 0.0121519 | 0.30865826
5 | 1 | 0.0144465 | 0.3669411
5 | 2 | 0.0149163 | 0.37887402
5 | 3 | 0.0155649 | 0.39534846
5 | 4 | 0.0143837 | 0.36534598
5 | 5 | 0.0154034 | 0.39124636
5 | 6 | 0.0147757 | 0.37530278
5 | 7 | 0.0147041 | 0.37348414
5 | 8 | 0.0126681 | 0.32176974
5 | 9 | 0.0137713 | 0.34979102
5 | 10 | 0.0143345 | 0.3640963
5 | 11 | 0.0137552 | 0.34938208
5 | 12 | 0.0133758 | 0.33974532
5 | 13 | 0.0117117 | 0.29747718
5 | 14 | 0.0121176 | 0.30778704
4 | 1 | 0.0159443 | 0.40498522
4 | 2 | 0.0142692 | 0.36243768
4 | 3 | 0.0146199 | 0.37134546
4 | 4 | 0.0149647 | 0.38010338
4 | 5 | 0.0139076 | 0.35325304
4 | 6 | 0.0154061 | 0.39131494
4 | 7 | 0.0144303 | 0.36652962
4 | 8 | 0.0116975 | 0.2971165
4 | 9 | 0.0146093 | 0.37107622
4 | 10 | 0.0140128 | 0.35592512
4 | 11 | 0.0129852 | 0.32982408
4 | 12 | 0.014567 | 0.3700018
4 | 13 | 0.0113017 | 0.28706318
4 | 14 | 0.0128497 | 0.32638238
3 | 1 | 0.0148943 | 0.37831522
3 | 2 | 0.0152876 | 0.38830504
3 | 3 | 0.0145793 | 0.37031422
3 | 4 | 0.0147362 | 0.37429948
3 | 5 | 0.013636 | 0.3463544
3 | 6 | 0.0144306 | 0.36653724
3 | 7 | 0.0155898 | 0.39598092
3 | 8 | 0.014665 | 0.372491
3 | 9 | 0.0124891 | 0.31722314
3 | 10 | 0.0136882 | 0.34768028
3 | 11 | 0.0119947 | 0.30466538
3 | 12 | 0.0142242 | 0.36129468
3 | 13 | 0.0114688 | 0.29130752
3 | 14 | 0.0131978 | 0.33522412
2 | 1 | 0.0162281 | 0.41219374
2 | 2 | 0.0162296 | 0.41223184
2 | 3 | 0.0159608 | 0.40540432
2 | 4 | 0.0153044 | 0.38873176
2 | 5 | 0.0159557 | 0.40527478
2 | 6 | 0.0154577 | 0.39262558
2 | 7 | 0.0153157 | 0.38901878
2 | 8 | 0.0146543 | 0.37221922
2 | 9 | 0.0147208 | 0.37390832
2 | 10 | 0.0136715 | 0.3472561
2 | 11 | 0.0158618 | 0.40288972
2 | 12 | 0.0165628 | 0.42069512
2 | 13 | 0.0150336 | 0.38185344
2 | 14 | 0.0155654 | 0.39536116
1 | 1 | 0.0162281 | 0.41219374
1 | 2 | 0.0162296 | 0.41223184
1 | 3 | 0.0159608 | 0.40540432
1 | 4 | 0.0153044 | 0.38873176
1 | 5 | 0.0159557 | 0.40527478
1 | 6 | 0.0154577 | 0.39262558
1 | 7 | 0.0153157 | 0.38901878
1 | 8 | 0.0146543 | 0.37221922
1 | 9 | 0.0147208 | 0.37390832
1 | 10 | 0.0136715 | 0.3472561
1 | 11 | 0.0158618 | 0.40288972
1 | 12 | 0.0165628 | 0.42069512
1 | 13 | 0.0150336 | 0.38185344
1 | 14 | 0.0155654 | 0.39536116
| mean | 0.01425583 | 0.362098