## B
Temp: | 220 | Speed: | 33 | Layer Ht. | 0.7 | Round: | 2
Layer | Interface | Bonding Length (in) | Bonding Length (mm)
6 | 1 | 0.0171 | 0.43434
6 | 2 | 0.0219 | 0.55626
6 | 3 | 0.0201 | 0.51054
6 | 4 | 0.0212 | 0.53848
6 | 5 | 0.0192 | 0.48768
6 | 6 | 0.0189 | 0.48006
6 | 7 | 0.0202 | 0.51308
6 | 8 | 0.0186 | 0.47244
6 | 9 | 0.017 | 0.4318
6 | 10 | 0.0191 | 0.48514
6 | 11 | 0.0154 | 0.39116
6 | 12 | 0.0163 | 0.41402
6 | 13 | 0.0158 | 0.40132
6 | 14 | 0.016 | 0.4064
5 | 1 | 0.0197 | 0.50038
5 | 2 | 0.0217 | 0.55118
5 | 3 | 0.0213 | 0.54102
5 | 4 | 0.0207 | 0.52578
5 | 5 | 0.0204 | 0.51816
5 | 6 | 0.0199 | 0.50546
5 | 7 | 0.0179 | 0.45466
5 | 8 | 0.0189 | 0.48006
5 | 9 | 0.0193 | 0.49022
5 | 10 | 0.0207 | 0.52578
5 | 11 | 0.0186 | 0.47244
5 | 12 | 0.0168 | 0.42672
5 | 13 | 0.0166 | 0.42164
5 | 14 | 0.017 | 0.4318
4 | 1 | 0.0189 | 0.48006
4 | 2 | 0.0231 | 0.58674
4 | 3 | 0.0213 | 0.54102
4 | 4 | 0.0209 | 0.53086
4 | 5 | 0.0209 | 0.53086
4 | 6 | 0.0196 | 0.49784
4 | 7 | 0.0204 | 0.51816
4 | 8 | 0.0183 | 0.46482
4 | 9 | 0.0206 | 0.52324
4 | 10 | 0.0197 | 0.50038
4 | 11 | 0.0204 | 0.51816
4 | 12 | 0.0186 | 0.47244
4 | 13 | 0.0168 | 0.42672
4 | 14 | 0.0179 | 0.45466
3 | 1 | 0.0166 | 0.42164
3 | 2 | 0.0205 | 0.5207
3 | 3 | 0.0206 | 0.52324
3 | 4 | 0.0215 | 0.5461
3 | 5 | 0.0191 | 0.48514
3 | 6 | 0.0185 | 0.4699
3 | 7 | 0.0178 | 0.45212
3 | 8 | 0.018 | 0.4572
3 | 9 | 0.0193 | 0.49022
3 | 10 | 0.0195 | 0.4953
3 | 11 | 0.0199 | 0.50546
3 | 12 | 0.0203 | 0.51562
3 | 13 | 0.0215 | 0.5461
3 | 14 | 0.0204 | 0.51816
2 | 1 | 0.0189 | 0.48006
2 | 2 | 0.0196 | 0.49784
2 | 3 | 0.0199 | 0.50546
2 | 4 | 0.0197 | 0.50038
2 | 5 | 0.0193 | 0.49022
2 | 6 | 0.0193 | 0.49022
2 | 7 | 0.0193 | 0.49022
2 | 8 | 0.0192 | 0.48768
2 | 9 | 0.0204 | 0.51816
2 | 10 | 0.0197 | 0.50038
2 | 11 | 0.0183 | 0.46482
2 | 12 | 0.0209 | 0.53086
2 | 13 | 0.0184 | 0.46736
2 | 14 | 0.021 | 0.5334
1 | 1 | 0.0196 | 0.49784
1 | 2 | 0.0209 | 0.53086
1 | 3 | 0.0245 | 0.6223
1 | 4 | 0.0248 | 0.62992
1 | 5 | 0.0241 | 0.61214
1 | 6 | 0.0259 | 0.65786
1 | 7 | 0.0232 | 0.58928
1 | 8 | 0.026 | 0.6604
1 | 9 | 0.0251 | 0.63754
1 | 10 | 0.0243 | 0.61722
1 | 11 | 0.0255 | 0.6477
1 | 12 | 0.0245 | 0.6223
1 | 13 | 0.0245 | 0.6223
1 | 14 | 0.026 | 0.6604
| mean | 0.02011905 | 0.5110238