## B
Temp: | 235 | Speed: | 39 | Layer Ht. | 0.6 | Round | 2
Layer | Interface | Bonding Length (in) | Bonding Length (mm)
7 | 1 | 0.0167 | 0.42418
7 | 2 | 0.0198 | 0.50292
7 | 3 | 0.0191 | 0.48514
7 | 4 | 0.0193 | 0.49022
7 | 5 | 0.0192 | 0.48768
7 | 6 | 0.016 | 0.4064
7 | 7 | 0.0137 | 0.34798
7 | 8 | 0.0138 | 0.35052
7 | 9 | 0.0124 | 0.31496
7 | 10 | 0.0119 | 0.30226
7 | 11 | 0.011 | 0.2794
7 | 12 | 0.0109 | 0.27686
7 | 13 | 0.0114 | 0.28956
7 | 14 | 0.0126 | 0.32004 | 0.3770086
6 | 1 | 0.0174 | 0.44196
6 | 2 | 0.0204 | 0.51816
6 | 3 | 0.0197 | 0.50038
6 | 4 | 0.0217 | 0.55118
6 | 5 | 0.0198 | 0.50292
6 | 6 | 0.0163 | 0.41402
6 | 7 | 0.0145 | 0.3683
6 | 8 | 0.0178 | 0.45212
6 | 9 | 0.0138 | 0.35052
6 | 10 | 0.0138 | 0.35052
6 | 11 | 0.0154 | 0.39116
6 | 12 | 0.0124 | 0.31496
6 | 13 | 0.0117 | 0.29718
6 | 14 | 0.0124 | 0.31496
5 | 1 | 0.0162 | 0.41148
5 | 2 | 0.0198 | 0.50292
5 | 3 | 0.019 | 0.4826
5 | 4 | 0.02 | 0.508
5 | 5 | 0.019 | 0.4826
5 | 6 | 0.0183 | 0.46482
5 | 7 | 0.0144 | 0.36576
5 | 8 | 0.0136 | 0.34544
5 | 9 | 0.0138 | 0.35052
5 | 10 | 0.0151 | 0.38354
5 | 11 | 0.017 | 0.4318
5 | 12 | 0.0142 | 0.36068
5 | 13 | 0.0115 | 0.2921
5 | 14 | 0.012 | 0.3048
4 | 1 | 0.0185 | 0.4699
4 | 2 | 0.0204 | 0.51816
4 | 3 | 0.0212 | 0.53848
4 | 4 | 0.0197 | 0.50038
4 | 5 | 0.0199 | 0.50546
4 | 6 | 0.0198 | 0.50292
4 | 7 | 0.0158 | 0.40132
4 | 8 | 0.0144 | 0.36576
4 | 9 | 0.0159 | 0.40386
4 | 10 | 0.0168 | 0.42672
4 | 11 | 0.0146 | 0.37084
4 | 12 | 0.016 | 0.4064
4 | 13 | 0.0135 | 0.3429
4 | 14 | 0.0125 | 0.3175
3 | 1 | 0.0188 | 0.47752
3 | 2 | 0.0207 | 0.52578
3 | 3 | 0.0198 | 0.50292
3 | 4 | 0.0202 | 0.51308
3 | 5 | 0.0191 | 0.48514
3 | 6 | 0.0182 | 0.46228
3 | 7 | 0.017 | 0.4318
3 | 8 | 0.0168 | 0.42672
3 | 9 | 0.0149 | 0.37846
3 | 10 | 0.0168 | 0.42672
3 | 11 | 0.0161 | 0.40894
3 | 12 | 0.0152 | 0.38608
3 | 13 | 0.014 | 0.3556
3 | 14 | 0.0129 | 0.32766 | 0.4363357
2 | 1 | 0.0196 | 0.49784
2 | 2 | 0.0211 | 0.53594
2 | 3 | 0.0185 | 0.4699
2 | 4 | 0.0189 | 0.48006
2 | 5 | 0.0193 | 0.49022
2 | 6 | 0.0167 | 0.42418
2 | 7 | 0.0166 | 0.42164
2 | 8 | 0.0166 | 0.42164
2 | 9 | 0.0169 | 0.42926
2 | 10 | 0.0187 | 0.47498
2 | 11 | 0.0174 | 0.44196
2 | 12 | 0.0171 | 0.43434
2 | 13 | 0.0171 | 0.43434
2 | 14 | 0.0164 | 0.41656
1 | 1 | 0.0156 | 0.39624
1 | 2 | 0.0208 | 0.52832
1 | 3 | 0.0221 | 0.56134
1 | 4 | 0.0221 | 0.56134
1 | 5 | 0.0218 | 0.55372
1 | 6 | 0.0245 | 0.6223
1 | 7 | 0.0224 | 0.56896
1 | 8 | 0.0213 | 0.54102
1 | 9 | 0.0196 | 0.49784
1 | 10 | 0.0218 | 0.55372
1 | 11 | 0.0199 | 0.50546
1 | 12 | 0.02 | 0.508
1 | 13 | 0.0187 | 0.47498
1 | 14 | 0.0193 | 0.49022
| mean | 0.01713367 | 0.4351953