## B
Temp: | 270 | Speed: | 40 | Layer Ht. | 0.42 | Round | 2
Layer | Interface | Bonding Length (in) | Bonding Length (mm)
10 | 1 | 0.0133 | 0.33782
10 | 2 | 0.0152 | 0.38608
10 | 3 | 0.0162 | 0.41148
10 | 4 | 0.0152 | 0.38608
10 | 5 | 0.0168 | 0.42672
10 | 6 | 0.0129 | 0.32766
10 | 7 | 0.0147 | 0.37338
10 | 8 | 0.0131 | 0.33274
10 | 9 | 0.0123 | 0.31242
10 | 10 | 0.0116 | 0.29464
10 | 11 | 0.0109 | 0.27686
10 | 12 | 0.0147 | 0.37338
10 | 13 | 0.0142 | 0.36068
10 | 14 | 0.0141 | 0.35814
9 | 1 | 0.0148 | 0.37592
9 | 2 | 0.0177 | 0.44958
9 | 3 | 0.0156 | 0.39624
9 | 4 | 0.0125 | 0.3175
9 | 5 | 0.014 | 0.3556
9 | 6 | 0.0136 | 0.34544
9 | 7 | 0.0118 | 0.29972
9 | 8 | 0.0147 | 0.37338
9 | 9 | 0.0167 | 0.42418
9 | 10 | 0.0135 | 0.3429
9 | 11 | 0.0123 | 0.31242
9 | 12 | 0.0139 | 0.35306
9 | 13 | 0.0133 | 0.33782
9 | 14 | 0.0135 | 0.3429
8 | 1 | 0.0156 | 0.39624
8 | 2 | 0.0151 | 0.38354
8 | 3 | 0.0131 | 0.33274
8 | 4 | 0.0159 | 0.40386
8 | 5 | 0.0156 | 0.39624
8 | 6 | 0.0167 | 0.42418
8 | 7 | 0.0131 | 0.33274
8 | 8 | 0.0069 | 0.17526
8 | 9 | 0.014 | 0.3556
8 | 10 | 0.0127 | 0.32258
8 | 11 | 0.0113 | 0.28702
8 | 12 | 0.0134 | 0.34036
8 | 13 | 0.0125 | 0.3175
8 | 14 | 0.0133 | 0.33782
7 | 1 | 0.0146 | 0.37084
7 | 2 | 0.0125 | 0.3175
7 | 3 | 0.0164 | 0.41656
7 | 4 | 0.0133 | 0.33782
7 | 5 | 0.0162 | 0.41148
7 | 6 | 0.0147 | 0.37338
7 | 7 | 0.014 | 0.3556
7 | 8 | 0.0163 | 0.41402
7 | 9 | 0.0148 | 0.37592
7 | 10 | 0.0138 | 0.35052
7 | 11 | 0.0139 | 0.35306
7 | 12 | 0.0133 | 0.33782
7 | 13 | 0.0123 | 0.31242
7 | 14 | 0.0139 | 0.35306
6 | 1 | 0.0163 | 0.41402
6 | 2 | 0.0161 | 0.40894
6 | 3 | 0.0166 | 0.42164
6 | 4 | 0.0148 | 0.37592
6 | 5 | 0.0135 | 0.3429
6 | 6 | 0.0141 | 0.35814
6 | 7 | 0.0137 | 0.34798
6 | 8 | 0.0131 | 0.33274
6 | 9 | 0.0145 | 0.3683
6 | 10 | 0.014 | 0.3556
6 | 11 | 0.0138 | 0.35052
6 | 12 | 0.0127 | 0.32258
6 | 13 | 0.0117 | 0.29718
6 | 14 | 0.0142 | 0.36068
5 | 1 | 0.0163 | 0.41402
5 | 2 | 0.0133 | 0.33782
5 | 3 | 0.0139 | 0.35306
5 | 4 | 0.0109 | 0.27686
5 | 5 | 0.0146 | 0.37084
5 | 6 | 0.0149 | 0.37846
5 | 7 | 0.0137 | 0.34798
5 | 8 | 0.0141 | 0.35814
5 | 9 | 0.0114 | 0.28956
5 | 10 | 0.0146 | 0.37084
5 | 11 | 0.0128 | 0.32512
5 | 12 | 0.0145 | 0.3683
5 | 13 | 0.012 | 0.3048
5 | 14 | 0.0139 | 0.35306
4 | 1 | 0.0147 | 0.37338
4 | 2 | 0.0129 | 0.32766
4 | 3 | 0.0134 | 0.34036
4 | 4 | 0.0144 | 0.36576
4 | 5 | 0.0158 | 0.40132
4 | 6 | 0.0152 | 0.38608
4 | 7 | 0.0147 | 0.37338
4 | 8 | 0.0128 | 0.32512
4 | 9 | 0.0168 | 0.42672
4 | 10 | 0.0131 | 0.33274
4 | 11 | 0.013 | 0.3302
4 | 12 | 0.0127 | 0.32258
4 | 13 | 0.0131 | 0.33274
4 | 14 | 0.0148 | 0.37592
3 | 1 | 0.0153 | 0.38862
3 | 2 | 0.0149 | 0.37846
3 | 3 | 0.0139 | 0.35306
3 | 4 | 0.0155 | 0.3937
3 | 5 | 0.0118 | 0.29972
3 | 6 | 0.0151 | 0.38354
3 | 7 | 0.013 | 0.3302
3 | 8 | 0.0137 | 0.34798
3 | 9 | 0.0161 | 0.40894
3 | 10 | 0.016 | 0.4064
3 | 11 | 0.0121 | 0.30734
3 | 12 | 0.0133 | 0.33782
3 | 13 | 0.0117 | 0.29718
3 | 14 | 0.0148 | 0.37592
2 | 1 | 0.0139 | 0.35306
2 | 2 | 0.0135 | 0.3429
2 | 3 | 0.0158 | 0.40132
2 | 4 | 0.0135 | 0.3429
2 | 5 | 0.0163 | 0.41402
2 | 6 | 0.0157 | 0.39878
2 | 7 | 0.0129 | 0.32766
2 | 8 | 0.0137 | 0.34798
2 | 9 | 0.0172 | 0.43688
2 | 10 | 0.014 | 0.3556
2 | 11 | 0.015 | 0.381
2 | 12 | 0.0111 | 0.28194
2 | 13 | 0.0125 | 0.3175
2 | 14 | 0.0149 | 0.37846
1 | 1 | 0.0167 | 0.42418
1 | 2 | 0.0162 | 0.41148
1 | 3 | 0.0155 | 0.3937
1 | 4 | 0.0162 | 0.41148
1 | 5 | 0.0147 | 0.37338
1 | 6 | 0.014 | 0.3556
1 | 7 | 0.0162 | 0.41148
1 | 8 | 0.0146 | 0.37084
1 | 9 | 0.0142 | 0.36068
1 | 10 | 0.0145 | 0.3683
1 | 11 | 0.0163 | 0.41402
1 | 12 | 0.0155 | 0.3937
1 | 13 | 0.015 | 0.381
1 | 14 | 0.015 | 0.381
| mean | 0.01415357 | 0.3595007