## B
Temp: | 244 | Speed: | 33 | Layer Ht. | 0.6 | Round | 2
Layer | Interface | Bonding Length (in) | Bonding Length (mm)
7 | 1 | 0.0167 | 0.42418
7 | 2 | 0.0197 | 0.50038
7 | 3 | 0.0208 | 0.52832
7 | 4 | 0.0214 | 0.54356
7 | 5 | 0.0214 | 0.54356
7 | 6 | 0.0205 | 0.5207
7 | 7 | 0.019 | 0.4826
7 | 8 | 0.0209 | 0.53086
7 | 9 | 0.0185 | 0.4699
7 | 10 | 0.0192 | 0.48768
7 | 11 | 0.0175 | 0.4445
7 | 12 | 0.0186 | 0.47244
7 | 13 | 0.0162 | 0.41148
7 | 14 | 0.0155 | 0.3937
6 | 1 | 0.0174 | 0.44196
6 | 2 | 0.0196 | 0.49784
6 | 3 | 0.0201 | 0.51054
6 | 4 | 0.0226 | 0.57404
6 | 5 | 0.021 | 0.5334
6 | 6 | 0.0213 | 0.54102
6 | 7 | 0.0198 | 0.50292
6 | 8 | 0.0208 | 0.52832
6 | 9 | 0.0192 | 0.48768
6 | 10 | 0.0197 | 0.50038
6 | 11 | 0.0216 | 0.54864
6 | 12 | 0.0212 | 0.53848
6 | 13 | 0.0172 | 0.43688
6 | 14 | 0.0192 | 0.48768
5 | 1 | 0.0189 | 0.48006
5 | 2 | 0.0198 | 0.50292
5 | 3 | 0.0179 | 0.45466
5 | 4 | 0.0199 | 0.50546
5 | 5 | 0.0208 | 0.52832
5 | 6 | 0.0192 | 0.48768
5 | 7 | 0.0203 | 0.51562
5 | 8 | 0.0193 | 0.49022
5 | 9 | 0.0195 | 0.4953
5 | 10 | 0.0206 | 0.52324
5 | 11 | 0.0199 | 0.50546
5 | 12 | 0.0209 | 0.53086
5 | 13 | 0.0175 | 0.4445
5 | 14 | 0.0193 | 0.49022
4 | 1 | 0.0182 | 0.46228
4 | 2 | 0.0204 | 0.51816
4 | 3 | 0.0199 | 0.50546
4 | 4 | 0.0198 | 0.50292
4 | 5 | 0.023 | 0.5842
4 | 6 | 0.0201 | 0.51054
4 | 7 | 0.0211 | 0.53594
4 | 8 | 0.0209 | 0.53086
4 | 9 | 0.0195 | 0.4953
4 | 10 | 0.0186 | 0.47244
4 | 11 | 0.0226 | 0.57404
4 | 12 | 0.0226 | 0.57404
4 | 13 | 0.0194 | 0.49276
4 | 14 | 0.0195 | 0.4953
3 | 1 | 0.0199 | 0.50546
3 | 2 | 0.0204 | 0.51816
3 | 3 | 0.0173 | 0.43942
3 | 4 | 0.0194 | 0.49276
3 | 5 | 0.0179 | 0.45466
3 | 6 | 0.0215 | 0.5461
3 | 7 | 0.0187 | 0.47498
3 | 8 | 0.0202 | 0.51308
3 | 9 | 0.02 | 0.508
3 | 10 | 0.0195 | 0.4953
3 | 11 | 0.0209 | 0.53086
3 | 12 | 0.0173 | 0.43942
3 | 13 | 0.0195 | 0.4953
3 | 14 | 0.0224 | 0.56896
2 | 1 | 0.0207 | 0.52578
2 | 2 | 0.02 | 0.508
2 | 3 | 0.0178 | 0.45212
2 | 4 | 0.0184 | 0.46736
2 | 5 | 0.0194 | 0.49276
2 | 6 | 0.0201 | 0.51054
2 | 7 | 0.0215 | 0.5461
2 | 8 | 0.0183 | 0.46482
2 | 9 | 0.0189 | 0.48006
2 | 10 | 0.0189 | 0.48006
2 | 11 | 0.0201 | 0.51054
2 | 12 | 0.0174 | 0.44196
2 | 13 | 0.0203 | 0.51562
2 | 14 | 0.0194 | 0.49276
1 | 1 | 0.0177 | 0.44958
1 | 2 | 0.0219 | 0.55626
1 | 3 | 0.0215 | 0.5461
1 | 4 | 0.0229 | 0.58166
1 | 5 | 0.0192 | 0.48768
1 | 6 | 0.0202 | 0.51308
1 | 7 | 0.0209 | 0.53086
1 | 8 | 0.0213 | 0.54102
1 | 9 | 0.022 | 0.5588
1 | 10 | 0.0215 | 0.5461
1 | 11 | 0.0225 | 0.5715
1 | 12 | 0.0216 | 0.54864
1 | 13 | 0.0172 | 0.43688
1 | 14 | 0.017 | 0.4318
| mean | 0.01979082 | 0.5026867