## B
Temp: | 225 | Speed: | 37 | Layer Ht. | 0.7 | Round | 2
Layer | Interface | Bonding Length (in) | Bonding Length (mm)
6 | 1 | 0.0136 | 0.34544
6 | 2 | 0.0177 | 0.44958
6 | 3 | 0.0189 | 0.48006
6 | 4 | 0.0187 | 0.47498
6 | 5 | 0.0187 | 0.47498
6 | 6 | 0.0141 | 0.35814
6 | 7 | 0.0119 | 0.30226
6 | 8 | 0.0131 | 0.33274
6 | 9 | 0.0116 | 0.29464
6 | 10 | 0.0138 | 0.35052
6 | 11 | 0.0115 | 0.2921
6 | 12 | 0.0109 | 0.27686
6 | 13 | 0.011 | 0.2794
6 | 14 | 0.011 | 0.2794
5 | 1 | 0.0185 | 0.4699
5 | 2 | 0.0192 | 0.48768
5 | 3 | 0.0184 | 0.46736
5 | 4 | 0.0194 | 0.49276
5 | 5 | 0.0186 | 0.47244
5 | 6 | 0.0153 | 0.38862
5 | 7 | 0.0118 | 0.29972
5 | 8 | 0.0143 | 0.36322
5 | 9 | 0.0128 | 0.32512
5 | 10 | 0.0143 | 0.36322
5 | 11 | 0.0126 | 0.32004
5 | 12 | 0.0119 | 0.30226
5 | 13 | 0.0109 | 0.27686
5 | 14 | 0.0096 | 0.24384
4 | 1 | 0.0179 | 0.45466
4 | 2 | 0.0184 | 0.46736
4 | 3 | 0.0194 | 0.49276
4 | 4 | 0.0188 | 0.47752
4 | 5 | 0.0175 | 0.4445
4 | 6 | 0.0133 | 0.33782
4 | 7 | 0.0111 | 0.28194
4 | 8 | 0.0107 | 0.27178
4 | 9 | 0.0117 | 0.29718
4 | 10 | 0.0138 | 0.35052
4 | 11 | 0.012 | 0.3048
4 | 12 | 0.0127 | 0.32258
4 | 13 | 0.0103 | 0.26162
4 | 14 | 0.0082 | 0.20828
3 | 1 | 0.019 | 0.4826
3 | 2 | 0.0205 | 0.5207
3 | 3 | 0.0197 | 0.50038
3 | 4 | 0.0195 | 0.4953
3 | 5 | 0.0196 | 0.49784
3 | 6 | 0.0151 | 0.38354
3 | 7 | 0.0142 | 0.36068
3 | 8 | 0.0139 | 0.35306
3 | 9 | 0.0127 | 0.32258
3 | 10 | 0.0136 | 0.34544
3 | 11 | 0.0128 | 0.32512
3 | 12 | 0.013 | 0.3302
3 | 13 | 0.0094 | 0.23876
3 | 14 | 0.0082 | 0.20828
2 | 1 | 0.0192 | 0.48768
2 | 2 | 0.02 | 0.508
2 | 3 | 0.0208 | 0.52832
2 | 4 | 0.0196 | 0.49784
2 | 5 | 0.0185 | 0.4699
2 | 6 | 0.0166 | 0.42164
2 | 7 | 0.0162 | 0.41148
2 | 8 | 0.0156 | 0.39624
2 | 9 | 0.0161 | 0.40894
2 | 10 | 0.0166 | 0.42164
2 | 11 | 0.017 | 0.4318
2 | 12 | 0.015 | 0.381
2 | 13 | 0.0141 | 0.35814
2 | 14 | 0.0142 | 0.36068
1 | 1 | 0.0194 | 0.49276
1 | 2 | 0.02 | 0.508
1 | 3 | 0.0222 | 0.56388
1 | 4 | 0.0235 | 0.5969
1 | 5 | 0.0254 | 0.64516
1 | 6 | 0.0249 | 0.63246
1 | 7 | 0.0243 | 0.61722
1 | 8 | 0.0218 | 0.55372
1 | 9 | 0.0225 | 0.5715
1 | 10 | 0.0214 | 0.54356
1 | 11 | 0.0207 | 0.52578
1 | 12 | 0.0183 | 0.46482
1 | 13 | 0.0173 | 0.43942
1 | 14 | 0.0176 | 0.44704
| mean | 0.01607024 | 0.408184