## B
Temp: | 249 | Speed: | 42 | Layer Ht. | 0.42 | Round | 2
Layer | Interface | Bonding Length (in) | Bonding Length (mm)
10 | 1 | 0.0159 | 0.40386
10 | 2 | 0.0165 | 0.4191
10 | 3 | 0.0148 | 0.37592
10 | 4 | 0.0158 | 0.40132
10 | 5 | 0.0136 | 0.34544
10 | 6 | 0.0152 | 0.38608
10 | 7 | 0.0141 | 0.35814
10 | 8 | 0.0141 | 0.35814
10 | 9 | 0.0139 | 0.35306
10 | 10 | 0.0135 | 0.3429
10 | 11 | 0.0121 | 0.30734
10 | 12 | 0.0118 | 0.29972
10 | 13 | 0.0114 | 0.28956
10 | 14 | 0.0131 | 0.33274
9 | 1 | 0.0163 | 0.41402
9 | 2 | 0.0164 | 0.41656
9 | 3 | 0.0174 | 0.44196
9 | 4 | 0.0151 | 0.38354
9 | 5 | 0.0149 | 0.37846
9 | 6 | 0.0155 | 0.3937
9 | 7 | 0.0137 | 0.34798
9 | 8 | 0.015 | 0.381
9 | 9 | 0.0137 | 0.34798
9 | 10 | 0.0134 | 0.34036
9 | 11 | 0.0133 | 0.33782
9 | 12 | 0.0123 | 0.31242
9 | 13 | 0.0119 | 0.30226
9 | 14 | 0.014 | 0.3556
8 | 1 | 0.0172 | 0.43688
8 | 2 | 0.0132 | 0.33528
8 | 3 | 0.016 | 0.4064
8 | 4 | 0.0159 | 0.40386
8 | 5 | 0.0155 | 0.3937
8 | 6 | 0.0167 | 0.42418
8 | 7 | 0.0142 | 0.36068
8 | 8 | 0.0159 | 0.40386
8 | 9 | 0.0162 | 0.41148
8 | 10 | 0.0155 | 0.3937
8 | 11 | 0.0143 | 0.36322
8 | 12 | 0.0119 | 0.30226
8 | 13 | 0.0119 | 0.30226
8 | 14 | 0.0134 | 0.34036
7 | 1 | 0.0145 | 0.3683
7 | 2 | 0.0161 | 0.40894
7 | 3 | 0.0157 | 0.39878
7 | 4 | 0.0135 | 0.3429
7 | 5 | 0.0134 | 0.34036
7 | 6 | 0.0136 | 0.34544
7 | 7 | 0.0143 | 0.36322
7 | 8 | 0.0124 | 0.31496
7 | 9 | 0.0137 | 0.34798
7 | 10 | 0.0139 | 0.35306
7 | 11 | 0.015 | 0.381
7 | 12 | 0.0129 | 0.32766
7 | 13 | 0.0117 | 0.29718
7 | 14 | 0.0126 | 0.32004
6 | 1 | 0.0158 | 0.40132
6 | 2 | 0.0166 | 0.42164
6 | 3 | 0.0144 | 0.36576
6 | 4 | 0.0151 | 0.38354
6 | 5 | 0.0144 | 0.36576
6 | 6 | 0.0141 | 0.35814
6 | 7 | 0.0132 | 0.33528
6 | 8 | 0.0154 | 0.39116
6 | 9 | 0.0138 | 0.35052
6 | 10 | 0.0136 | 0.34544
6 | 11 | 0.0148 | 0.37592
6 | 12 | 0.0127 | 0.32258
6 | 13 | 0.0114 | 0.28956
6 | 14 | 0.0128 | 0.32512
5 | 1 | 0.0151 | 0.38354
5 | 2 | 0.0159 | 0.40386
5 | 3 | 0.0152 | 0.38608
5 | 4 | 0.0133 | 0.33782
5 | 5 | 0.0134 | 0.34036
5 | 6 | 0.0142 | 0.36068
5 | 7 | 0.0142 | 0.36068
5 | 8 | 0.0145 | 0.3683
5 | 9 | 0.0145 | 0.3683
5 | 10 | 0.0146 | 0.37084
5 | 11 | 0.0133 | 0.33782
5 | 12 | 0.0138 | 0.35052
5 | 13 | 0.0117 | 0.29718
5 | 14 | 0.0124 | 0.31496
4 | 1 | 0.015 | 0.381
4 | 2 | 0.0146 | 0.37084
4 | 3 | 0.0153 | 0.38862
4 | 4 | 0.0152 | 0.38608
4 | 5 | 0.0143 | 0.36322
4 | 6 | 0.016 | 0.4064
4 | 7 | 0.0152 | 0.38608
4 | 8 | 0.0142 | 0.36068
4 | 9 | 0.0136 | 0.34544
4 | 10 | 0.0132 | 0.33528
4 | 11 | 0.0129 | 0.32766
4 | 12 | 0.0122 | 0.30988
4 | 13 | 0.0116 | 0.29464
4 | 14 | 0.0124 | 0.31496
3 | 1 | 0.0142 | 0.36068
3 | 2 | 0.0147 | 0.37338
3 | 3 | 0.0145 | 0.3683
3 | 4 | 0.0145 | 0.3683
3 | 5 | 0.0139 | 0.35306
3 | 6 | 0.0139 | 0.35306
3 | 7 | 0.0111 | 0.28194
3 | 8 | 0.0136 | 0.34544
3 | 9 | 0.0112 | 0.28448
3 | 10 | 0.0129 | 0.32766
3 | 11 | 0.0148 | 0.37592
3 | 12 | 0.0122 | 0.30988
3 | 13 | 0.0098 | 0.24892
3 | 14 | 0.012 | 0.3048
2 | 1 | 0.0156 | 0.39624
2 | 2 | 0.0161 | 0.40894
2 | 3 | 0.0142 | 0.36068
2 | 4 | 0.0142 | 0.36068
2 | 5 | 0.0156 | 0.39624
2 | 6 | 0.015 | 0.381
2 | 7 | 0.0121 | 0.30734
2 | 8 | 0.0148 | 0.37592
2 | 9 | 0.0141 | 0.35814
2 | 10 | 0.015 | 0.381
2 | 11 | 0.0152 | 0.38608
2 | 12 | 0.0163 | 0.41402
2 | 13 | 0.0141 | 0.35814
2 | 14 | 0.0124 | 0.31496
1 | 11 | 0.0156 | 0.39624
1 | 12 | 0.015 | 0.381
1 | 13 | 0.0138 | 0.35052
1 | 14 | 0.0122 | 0.30988
1 | 5 | 0.0143 | 0.36322
1 | 6 | 0.0141 | 0.35814
1 | 7 | 0.0156 | 0.39624
1 | 8 | 0.015 | 0.381
1 | 9 | 0.0138 | 0.35052
1 | 10 | 0.0122 | 0.30988
1 | 11 | 0.0139 | 0.35306
1 | 12 | 0.0123 | 0.31242
1 | 13 | 0.0105 | 0.2667
1 | 14 | 0.0121 | 0.30734
| mean | 0.01405786 | 0.3570696