## B
Temp: | 217 | Speed: | 29 | Layer Ht. | 0.7 | Round | 2
Layer | Interface | Bonding Length (in) | Bonding Length (mm)
6 | 1 | 0.0154 | 0.39116
6 | 2 | 0.0213 | 0.54102
6 | 3 | 0.0204 | 0.51816
6 | 4 | 0.021 | 0.5334
6 | 5 | 0.0204 | 0.51816
6 | 6 | 0.0185 | 0.4699
6 | 7 | 0.018 | 0.4572
6 | 8 | 0.0181 | 0.45974
6 | 9 | 0.0167 | 0.42418
6 | 10 | 0.0167 | 0.42418
6 | 11 | 0.0156 | 0.39624
6 | 12 | 0.015 | 0.381
6 | 13 | 0.0136 | 0.34544
6 | 14 | 0.0132 | 0.33528
5 | 1 | 0.0165 | 0.4191
5 | 2 | 0.0223 | 0.56642
5 | 3 | 0.0213 | 0.54102
5 | 4 | 0.0205 | 0.5207
5 | 5 | 0.0195 | 0.4953
5 | 6 | 0.0187 | 0.47498
5 | 7 | 0.0181 | 0.45974
5 | 8 | 0.0168 | 0.42672
5 | 9 | 0.0184 | 0.46736
5 | 10 | 0.0188 | 0.47752
5 | 11 | 0.0183 | 0.46482
5 | 12 | 0.0189 | 0.48006
5 | 13 | 0.0155 | 0.3937
5 | 14 | 0.0155 | 0.3937
4 | 1 | 0.0153 | 0.38862
4 | 2 | 0.0137 | 0.34798
4 | 3 | 0.0199 | 0.50546
4 | 4 | 0.0197 | 0.50038
4 | 5 | 0.0196 | 0.49784
4 | 6 | 0.0189 | 0.48006
4 | 7 | 0.0185 | 0.4699
4 | 8 | 0.018 | 0.4572
4 | 9 | 0.0176 | 0.44704
4 | 10 | 0.0186 | 0.47244
4 | 11 | 0.0175 | 0.4445
4 | 12 | 0.0195 | 0.4953
4 | 13 | 0.0158 | 0.40132
4 | 14 | 0.0156 | 0.39624
3 | 1 | 0.0173 | 0.43942
3 | 2 | 0.0204 | 0.51816
3 | 3 | 0.0202 | 0.51308
3 | 4 | 0.0191 | 0.48514
3 | 5 | 0.0194 | 0.49276
3 | 6 | 0.0196 | 0.49784
3 | 7 | 0.0196 | 0.49784
3 | 8 | 0.018 | 0.4572
3 | 9 | 0.0181 | 0.45974
3 | 10 | 0.0181 | 0.45974
3 | 11 | 0.0184 | 0.46736
3 | 12 | 0.018 | 0.4572
3 | 13 | 0.0168 | 0.42672
3 | 14 | 0.0166 | 0.42164
2 | 1 | 0.0198 | 0.50292
2 | 2 | 0.0201 | 0.51054
2 | 3 | 0.0195 | 0.4953
2 | 4 | 0.0191 | 0.48514
2 | 5 | 0.02 | 0.508
2 | 6 | 0.0197 | 0.50038
2 | 7 | 0.0188 | 0.47752
2 | 8 | 0.0198 | 0.50292
2 | 9 | 0.0193 | 0.49022
2 | 10 | 0.0195 | 0.4953
2 | 11 | 0.0183 | 0.46482
2 | 12 | 0.0181 | 0.45974
2 | 13 | 0.0165 | 0.4191
2 | 14 | 0.0176 | 0.44704
1 | 1 | 0.0169 | 0.42926
1 | 2 | 0.0198 | 0.50292
1 | 3 | 0.0196 | 0.49784
1 | 4 | 0.0253 | 0.64262
1 | 5 | 0.0227 | 0.57658
1 | 6 | 0.024 | 0.6096
1 | 7 | 0.0245 | 0.6223
1 | 8 | 0.0251 | 0.63754
1 | 9 | 0.0238 | 0.60452
1 | 10 | 0.0238 | 0.60452
1 | 11 | 0.0223 | 0.56642
1 | 12 | 0.0215 | 0.5461
1 | 13 | 0.0206 | 0.52324
1 | 14 | 0.0233 | 0.59182
| mean | 0.01892976 | 0.480816