## B
Temp: | 237 | Speed: | 26 | Layer Ht. | 0.7 | Round | 2
Layer | Interface | Bonding Length (in) | Bonding Length (mm)
6 | 1 | 0.0174 | 0.44196
6 | 2 | 0.0214 | 0.54356
6 | 3 | 0.0221 | 0.56134
6 | 4 | 0.0226 | 0.57404
6 | 5 | 0.0228 | 0.57912
6 | 6 | 0.022 | 0.5588
6 | 7 | 0.0215 | 0.5461
6 | 8 | 0.0225 | 0.5715
6 | 9 | 0.0243 | 0.61722
6 | 10 | 0.0243 | 0.61722
6 | 11 | 0.0249 | 0.63246
6 | 12 | 0.0233 | 0.59182
6 | 13 | 0.0217 | 0.55118
6 | 14 | 0.0193 | 0.49022
5 | 1 | 0.018 | 0.4572
5 | 2 | 0.0177 | 0.44958
5 | 3 | 0.022 | 0.5588
5 | 4 | 0.0239 | 0.60706
5 | 5 | 0.023 | 0.5842
5 | 6 | 0.0244 | 0.61976
5 | 7 | 0.0245 | 0.6223
5 | 8 | 0.026 | 0.6604
5 | 9 | 0.0241 | 0.61214
5 | 10 | 0.0255 | 0.6477
5 | 11 | 0.024 | 0.6096
5 | 12 | 0.0232 | 0.58928
5 | 13 | 0.0212 | 0.53848
5 | 14 | 0.0238 | 0.60452
4 | 1 | 0.0183 | 0.46482
4 | 2 | 0.0243 | 0.61722
4 | 3 | 0.0206 | 0.52324
4 | 4 | 0.0244 | 0.61976
4 | 5 | 0.0231 | 0.58674
4 | 6 | 0.0251 | 0.63754
4 | 7 | 0.0233 | 0.59182
4 | 8 | 0.0214 | 0.54356
4 | 9 | 0.0242 | 0.61468
4 | 10 | 0.0245 | 0.6223
4 | 11 | 0.023 | 0.5842
4 | 12 | 0.0252 | 0.64008
4 | 13 | 0.0258 | 0.65532
4 | 14 | 0.0237 | 0.60198
3 | 1 | 0.02 | 0.508
3 | 2 | 0.0219 | 0.55626
3 | 3 | 0.0184 | 0.46736
3 | 4 | 0.0252 | 0.64008
3 | 5 | 0.0252 | 0.64008
3 | 6 | 0.0221 | 0.56134
3 | 7 | 0.0236 | 0.59944
3 | 8 | 0.0257 | 0.65278
3 | 9 | 0.0223 | 0.56642
3 | 10 | 0.0235 | 0.5969
3 | 11 | 0.0237 | 0.60198
3 | 12 | 0.0218 | 0.55372
3 | 13 | 0.0255 | 0.6477
3 | 14 | 0.0256 | 0.65024
2 | 1 | 0.0224 | 0.56896
2 | 2 | 0.023 | 0.5842
2 | 3 | 0.0208 | 0.52832
2 | 4 | 0.0195 | 0.4953
2 | 5 | 0.0216 | 0.54864
2 | 6 | 0.0236 | 0.59944
2 | 7 | 0.0238 | 0.60452
2 | 8 | 0.0241 | 0.61214
2 | 9 | 0.02 | 0.508
2 | 10 | 0.0219 | 0.55626
2 | 11 | 0.0218 | 0.55372
2 | 12 | 0.0235 | 0.5969
2 | 13 | 0.0212 | 0.53848
2 | 14 | 0.024 | 0.6096
1 | 1 | 0.0198 | 0.50292
1 | 2 | 0.0263 | 0.66802
1 | 3 | 0.0264 | 0.67056
1 | 4 | 0.0268 | 0.68072
1 | 5 | 0.0262 | 0.66548
1 | 6 | 0.0234 | 0.59436
1 | 7 | 0.0225 | 0.5715
1 | 8 | 0.0248 | 0.62992
1 | 9 | 0.0241 | 0.61214
1 | 10 | 0.0231 | 0.58674
1 | 11 | 0.0276 | 0.70104
1 | 12 | 0.0242 | 0.61468
1 | 13 | 0.0231 | 0.58674
1 | 14 | 0.0208 | 0.52832
| mean | 0.0230131 | 0.5845326