## B
Temp: | 276 | Speed: | 35 | Layer Ht. | 0.6 | Round | 2
Layer | Interface | Bonding Length (in) | Bonding Length (mm)
7 | 1 | 0.0231 | 0.58674
7 | 2 | 0.0215 | 0.5461
7 | 3 | 0.0162 | 0.41148
7 | 4 | 0.0186 | 0.47244
7 | 5 | 0.0194 | 0.49276
7 | 6 | 0.0209 | 0.53086
7 | 7 | 0.021 | 0.5334
7 | 8 | 0.0223 | 0.56642
7 | 9 | 0.0236 | 0.59944
7 | 10 | 0.0211 | 0.53594
7 | 11 | 0.0211 | 0.53594
7 | 12 | 0.0203 | 0.51562
7 | 13 | 0.0187 | 0.47498
7 | 14 | 0.0202 | 0.51308
6 | 1 | 0.0235 | 0.5969
6 | 2 | 0.0193 | 0.49022
6 | 3 | 0.0216 | 0.54864
6 | 4 | 0.019 | 0.4826
6 | 5 | 0.0238 | 0.60452
6 | 6 | 0.0208 | 0.52832
6 | 7 | 0.0188 | 0.47752
6 | 8 | 0.0188 | 0.47752
6 | 9 | 0.0221 | 0.56134
6 | 10 | 0.021 | 0.5334
6 | 11 | 0.021 | 0.5334
6 | 12 | 0.0191 | 0.48514
6 | 13 | 0.02 | 0.508
6 | 14 | 0.021 | 0.5334
5 | 1 | 0.0189 | 0.48006
5 | 2 | 0.0179 | 0.45466
5 | 3 | 0.0217 | 0.55118
5 | 4 | 0.0204 | 0.51816
5 | 5 | 0.0207 | 0.52578
5 | 6 | 0.0222 | 0.56388
5 | 7 | 0.0196 | 0.49784
5 | 8 | 0.0204 | 0.51816
5 | 9 | 0.0217 | 0.55118
5 | 10 | 0.0214 | 0.54356
5 | 11 | 0.0229 | 0.58166
5 | 12 | 0.019 | 0.4826
5 | 13 | 0.0207 | 0.52578
5 | 14 | 0.0145 | 0.3683
4 | 1 | 0.0226 | 0.57404
4 | 2 | 0.0197 | 0.50038
4 | 3 | 0.0157 | 0.39878
4 | 4 | 0.0196 | 0.49784
4 | 5 | 0.0204 | 0.51816
4 | 6 | 0.0216 | 0.54864
4 | 7 | 0.023 | 0.5842
4 | 8 | 0.0186 | 0.47244
4 | 9 | 0.022 | 0.5588
4 | 10 | 0.0204 | 0.51816
4 | 11 | 0.0178 | 0.45212
4 | 12 | 0.0205 | 0.5207
4 | 13 | 0.0236 | 0.59944
4 | 14 | 0.0214 | 0.54356
3 | 1 | 0.019 | 0.4826
3 | 2 | 0.0197 | 0.50038
3 | 3 | 0.0201 | 0.51054
3 | 4 | 0.0182 | 0.46228
3 | 5 | 0.0217 | 0.55118
3 | 6 | 0.0212 | 0.53848
3 | 7 | 0.0196 | 0.49784
3 | 8 | 0.0204 | 0.51816
3 | 9 | 0.0242 | 0.61468
3 | 10 | 0.0224 | 0.56896
3 | 11 | 0.0218 | 0.55372
3 | 12 | 0.0204 | 0.51816
3 | 13 | 0.0207 | 0.52578
3 | 14 | 0.0214 | 0.54356
2 | 1 | 0.0224 | 0.56896
2 | 2 | 0.0221 | 0.56134
2 | 3 | 0.0219 | 0.55626
2 | 4 | 0.0228 | 0.57912
2 | 5 | 0.0169 | 0.42926
2 | 6 | 0.0195 | 0.4953
2 | 7 | 0.0213 | 0.54102
2 | 8 | 0.0222 | 0.56388
2 | 9 | 0.0191 | 0.48514
2 | 10 | 0.0188 | 0.47752
2 | 11 | 0.0218 | 0.55372
2 | 12 | 0.0213 | 0.54102
2 | 13 | 0.0186 | 0.47244
2 | 14 | 0.0203 | 0.51562
1 | 1 | 0.0176 | 0.44704
1 | 2 | 0.0229 | 0.58166
1 | 3 | 0.0241 | 0.61214
1 | 4 | 0.0206 | 0.52324
1 | 5 | 0.0245 | 0.6223
1 | 6 | 0.0233 | 0.59182
1 | 7 | 0.0202 | 0.51308
1 | 8 | 0.0209 | 0.53086
1 | 9 | 0.023 | 0.5842
1 | 10 | 0.0234 | 0.59436
1 | 11 | 0.0216 | 0.54864
1 | 12 | 0.022 | 0.5588
1 | 13 | 0.0224 | 0.56896
1 | 14 | 0.0165 | 0.4191
| mean | 0.02070918 | 0.5260133