## B
Temp: | 273 | Speed: | 29 | Layer Ht. | 0.6 | Round | 2
Layer | Interface | Bonding Length (in) | Bonding Length (mm)
7 | 1 | 0.0196 | 0.49784
7 | 2 | 0.0222 | 0.56388
7 | 3 | 0.0213 | 0.54102
7 | 4 | 0.0207 | 0.52578
7 | 5 | 0.0143 | 0.36322
7 | 6 | 0.0189 | 0.48006
7 | 7 | 0.0202 | 0.51308
7 | 8 | 0.0199 | 0.50546
7 | 9 | 0.0189 | 0.48006
7 | 10 | 0.0213 | 0.54102
7 | 11 | 0.0189 | 0.48006
7 | 12 | 0.0212 | 0.53848
7 | 13 | 0.0181 | 0.45974
7 | 14 | 0.0199 | 0.50546
6 | 1 | 0.0174 | 0.44196
6 | 2 | 0.0208 | 0.52832
6 | 3 | 0.0199 | 0.50546
6 | 4 | 0.02 | 0.508
6 | 5 | 0.0208 | 0.52832
6 | 6 | 0.0184 | 0.46736
6 | 7 | 0.0175 | 0.4445
6 | 8 | 0.0191 | 0.48514
6 | 9 | 0.0194 | 0.49276
6 | 10 | 0.0213 | 0.54102
6 | 11 | 0.0233 | 0.59182
6 | 12 | 0.0234 | 0.59436
6 | 13 | 0.0217 | 0.55118
6 | 14 | 0.0232 | 0.58928
5 | 1 | 0.0207 | 0.52578
5 | 2 | 0.0194 | 0.49276
5 | 3 | 0.0214 | 0.54356
5 | 4 | 0.0207 | 0.52578
5 | 5 | 0.0214 | 0.54356
5 | 6 | 0.0215 | 0.5461
5 | 7 | 0.0218 | 0.55372
5 | 8 | 0.0186 | 0.47244
5 | 9 | 0.022 | 0.5588
5 | 10 | 0.0186 | 0.47244
5 | 11 | 0.0214 | 0.54356
5 | 12 | 0.0249 | 0.63246
5 | 13 | 0.02 | 0.508
5 | 14 | 0.0208 | 0.52832
4 | 1 | 0.0221 | 0.56134
4 | 2 | 0.019 | 0.4826
4 | 3 | 0.022 | 0.5588
4 | 4 | 0.0219 | 0.55626
4 | 5 | 0.019 | 0.4826
4 | 6 | 0.0205 | 0.5207
4 | 7 | 0.0201 | 0.51054
4 | 8 | 0.0215 | 0.5461
4 | 9 | 0.0203 | 0.51562
4 | 10 | 0.0197 | 0.50038
4 | 11 | 0.0208 | 0.52832
4 | 12 | 0.0189 | 0.48006
4 | 13 | 0.0198 | 0.50292
4 | 14 | 0.02 | 0.508
3 | 1 | 0.0214 | 0.54356
3 | 2 | 0.0219 | 0.55626
3 | 3 | 0.0221 | 0.56134
3 | 4 | 0.021 | 0.5334
3 | 5 | 0.02 | 0.508
3 | 6 | 0.0215 | 0.5461
3 | 7 | 0.0214 | 0.54356
3 | 8 | 0.0191 | 0.48514
3 | 9 | 0.0186 | 0.47244
3 | 10 | 0.0219 | 0.55626
3 | 11 | 0.0229 | 0.58166
3 | 12 | 0.0219 | 0.55626
3 | 13 | 0.0214 | 0.54356
3 | 14 | 0.0181 | 0.45974
2 | 1 | 0.022 | 0.5588
2 | 2 | 0.0232 | 0.58928
2 | 3 | 0.0211 | 0.53594
2 | 4 | 0.0234 | 0.59436
2 | 5 | 0.0209 | 0.53086
2 | 6 | 0.0195 | 0.4953
2 | 7 | 0.0234 | 0.59436
2 | 8 | 0.0221 | 0.56134
2 | 9 | 0.0223 | 0.56642
2 | 10 | 0.0227 | 0.57658
2 | 11 | 0.0196 | 0.49784
2 | 12 | 0.0195 | 0.4953
2 | 13 | 0.0206 | 0.52324
2 | 14 | 0.0197 | 0.50038
1 | 1 | 0.0176 | 0.44704
1 | 2 | 0.0185 | 0.4699
1 | 3 | 0.0207 | 0.52578
1 | 4 | 0.0203 | 0.51562
1 | 5 | 0.0219 | 0.55626
1 | 6 | 0.0205 | 0.5207
1 | 7 | 0.0199 | 0.50546
1 | 8 | 0.0217 | 0.55118
1 | 9 | 0.0203 | 0.51562
1 | 10 | 0.0209 | 0.53086
1 | 11 | 0.0224 | 0.56896
1 | 12 | 0.0212 | 0.53848
1 | 13 | 0.0201 | 0.51054
1 | 14 | 0.017 | 0.4318
| average | 0.02057755 | 0.5226698