## B
Temp: | 255 | Speed: | 44 | Layer Ht. | 0.42 | Round | 2
Layer | Interface | Bonding Length (in) | Bonding Length (mm)
10 | 1 | 0.0168 | 0.42672
10 | 2 | 0.0143 | 0.36322
10 | 3 | 0.0159 | 0.40386
10 | 4 | 0.0155 | 0.3937
10 | 5 | 0.0144 | 0.36576
10 | 6 | 0.016 | 0.4064
10 | 7 | 0.0155 | 0.3937
10 | 8 | 0.0146 | 0.37084
10 | 9 | 0.0137 | 0.34798
10 | 10 | 0.0135 | 0.3429
10 | 11 | 0.0134 | 0.34036
10 | 12 | 0.0125 | 0.3175
10 | 13 | 0.0128 | 0.32512
10 | 14 | 0.0126 | 0.32004
9 | 1 | 0.0141 | 0.35814
9 | 2 | 0.0154 | 0.39116
9 | 3 | 0.0143 | 0.36322
9 | 4 | 0.0161 | 0.40894
9 | 5 | 0.0136 | 0.34544
9 | 6 | 0.0126 | 0.32004
9 | 7 | 0.0146 | 0.37084
9 | 8 | 0.0141 | 0.35814
9 | 9 | 0.014 | 0.3556
9 | 10 | 0.013 | 0.3302
9 | 11 | 0.0134 | 0.34036
9 | 12 | 0.0126 | 0.32004
9 | 13 | 0.0135 | 0.3429
9 | 14 | 0.0144 | 0.36576
8 | 1 | 0.0166 | 0.42164
8 | 2 | 0.0131 | 0.33274
8 | 3 | 0.0165 | 0.4191
8 | 4 | 0.016 | 0.4064
8 | 5 | 0.0153 | 0.38862
8 | 6 | 0.0148 | 0.37592
8 | 7 | 0.0142 | 0.36068
8 | 8 | 0.0131 | 0.33274
8 | 9 | 0.0137 | 0.34798
8 | 10 | 0.0135 | 0.3429
8 | 11 | 0.0131 | 0.33274
8 | 12 | 0.0124 | 0.31496
8 | 13 | 0.0128 | 0.32512
8 | 14 | 0.0142 | 0.36068
7 | 1 | 0.0142 | 0.36068
7 | 2 | 0.014 | 0.3556
7 | 3 | 0.0142 | 0.36068
7 | 4 | 0.0143 | 0.36322
7 | 5 | 0.0153 | 0.38862
7 | 6 | 0.014 | 0.3556
7 | 7 | 0.0139 | 0.35306
7 | 8 | 0.0135 | 0.3429
7 | 9 | 0.0124 | 0.31496
7 | 10 | 0.0146 | 0.37084
7 | 11 | 0.0127 | 0.32258
7 | 12 | 0.0121 | 0.30734
7 | 13 | 0.0112 | 0.28448
7 | 14 | 0.0137 | 0.34798
6 | 1 | 0.0152 | 0.38608
6 | 2 | 0.0131 | 0.33274
6 | 3 | 0.0152 | 0.38608
6 | 4 | 0.0149 | 0.37846
6 | 5 | 0.0145 | 0.3683
6 | 6 | 0.0164 | 0.41656
6 | 7 | 0.0142 | 0.36068
6 | 8 | 0.0141 | 0.35814
6 | 9 | 0.0139 | 0.35306
6 | 10 | 0.0133 | 0.33782
6 | 11 | 0.0129 | 0.32766
6 | 12 | 0.0129 | 0.32766
6 | 13 | 0.0107 | 0.27178
6 | 14 | 0.0125 | 0.3175
5 | 1 | 0.0158 | 0.40132
5 | 2 | 0.0147 | 0.37338
5 | 3 | 0.0145 | 0.3683
5 | 4 | 0.0159 | 0.40386
5 | 5 | 0.0149 | 0.37846
5 | 6 | 0.0157 | 0.39878
5 | 7 | 0.0131 | 0.33274
5 | 8 | 0.013 | 0.3302
5 | 9 | 0.0135 | 0.3429
5 | 10 | 0.0131 | 0.33274
5 | 11 | 0.0118 | 0.29972
5 | 12 | 0.0135 | 0.3429
5 | 13 | 0.0107 | 0.27178
5 | 14 | 0.0129 | 0.32766
4 | 1 | 0.0144 | 0.36576
4 | 2 | 0.0153 | 0.38862
4 | 3 | 0.0156 | 0.39624
4 | 4 | 0.0153 | 0.38862
4 | 5 | 0.015 | 0.381
4 | 6 | 0.0134 | 0.34036
4 | 7 | 0.0145 | 0.3683
4 | 8 | 0.0127 | 0.32258
4 | 9 | 0.0126 | 0.32004
4 | 10 | 0.0126 | 0.32004
4 | 11 | 0.0126 | 0.32004
4 | 12 | 0.0139 | 0.35306
4 | 13 | 0.0117 | 0.29718
4 | 14 | 0.013 | 0.3302
3 | 1 | 0.0156 | 0.39624
3 | 2 | 0.0167 | 0.42418
3 | 3 | 0.0158 | 0.40132
3 | 4 | 0.0151 | 0.38354
3 | 5 | 0.0138 | 0.35052
3 | 6 | 0.0147 | 0.37338
3 | 7 | 0.0136 | 0.34544
3 | 8 | 0.0149 | 0.37846
3 | 9 | 0.0128 | 0.32512
3 | 10 | 0.0152 | 0.38608
3 | 11 | 0.0123 | 0.31242
3 | 12 | 0.0152 | 0.38608
3 | 13 | 0.0128 | 0.32512
3 | 14 | 0.0141 | 0.35814
2 | 1 | 0.0165 | 0.4191
2 | 2 | 0.017 | 0.4318
2 | 3 | 0.0162 | 0.41148
2 | 4 | 0.0156 | 0.39624
2 | 5 | 0.0165 | 0.4191
2 | 6 | 0.0162 | 0.41148
2 | 7 | 0.0168 | 0.42672
2 | 8 | 0.0155 | 0.3937
2 | 9 | 0.0166 | 0.42164
2 | 10 | 0.0163 | 0.41402
2 | 11 | 0.0155 | 0.3937
2 | 12 | 0.0155 | 0.3937
2 | 13 | 0.0159 | 0.40386
2 | 14 | 0.0152 | 0.38608
1 | 1 | 0.0146 | 0.37084
1 | 2 | 0.0125 | 0.3175
1 | 3 | 0.0152 | 0.38608
1 | 4 | 0.0154 | 0.39116
1 | 5 | 0.014 | 0.3556
1 | 6 | 0.0167 | 0.42418
1 | 7 | 0.0144 | 0.36576
1 | 8 | 0.0158 | 0.40132
1 | 9 | 0.0161 | 0.40894
1 | 10 | 0.0168 | 0.42672
1 | 11 | 0.015 | 0.381
1 | 12 | 0.0148 | 0.37592
1 | 13 | 0.0153 | 0.38862
1 | 14 | 0.0162 | 0.41148
| average | 0.01433429 | 0.3640909