## B
Temp: | 253 | Speed: | 34 | Layer Ht. | 0.42 | Round | 2
Layer | Interface | Bonding Length (in) | Bonding Length (mm)
10 | 1 | 0.0153 | 0.38862
10 | 2 | 0.0128 | 0.32512
10 | 3 | 0.0147 | 0.37338
10 | 4 | 0.0145 | 0.3683
10 | 5 | 0.0144 | 0.36576
10 | 6 | 0.016 | 0.4064
10 | 7 | 0.0161 | 0.40894
10 | 8 | 0.0151 | 0.38354
10 | 9 | 0.0166 | 0.42164
10 | 10 | 0.0151 | 0.38354
10 | 11 | 0.0136 | 0.34544
10 | 12 | 0.0129 | 0.32766
10 | 13 | 0.0126 | 0.32004
10 | 14 | 0.0131 | 0.33274
9 | 1 | 0.0129 | 0.32766
9 | 2 | 0.0176 | 0.44704
9 | 3 | 0.0161 | 0.40894
9 | 4 | 0.0157 | 0.39878
9 | 5 | 0.0163 | 0.41402
9 | 6 | 0.0155 | 0.3937
9 | 7 | 0.0161 | 0.40894
9 | 8 | 0.0149 | 0.37846
9 | 9 | 0.0175 | 0.4445
9 | 10 | 0.0131 | 0.33274
9 | 11 | 0.014 | 0.3556
9 | 12 | 0.0154 | 0.39116
9 | 13 | 0.0134 | 0.34036
9 | 14 | 0.0143 | 0.36322
8 | 1 | 0.0151 | 0.38354
8 | 2 | 0.0165 | 0.4191
8 | 3 | 0.0156 | 0.39624
8 | 4 | 0.0151 | 0.38354
8 | 5 | 0.0128 | 0.32512
8 | 6 | 0.0136 | 0.34544
8 | 7 | 0.0155 | 0.3937
8 | 8 | 0.0148 | 0.37592
8 | 9 | 0.0147 | 0.37338
8 | 10 | 0.0134 | 0.34036
8 | 11 | 0.0141 | 0.35814
8 | 12 | 0.0135 | 0.3429
8 | 13 | 0.0135 | 0.3429
8 | 14 | 0.014 | 0.3556
7 | 1 | 0.0135 | 0.3429
7 | 2 | 0.0149 | 0.37846
7 | 3 | 0.0166 | 0.42164
7 | 4 | 0.0152 | 0.38608
7 | 5 | 0.0146 | 0.37084
7 | 6 | 0.016 | 0.4064
7 | 7 | 0.0148 | 0.37592
7 | 8 | 0.0146 | 0.37084
7 | 9 | 0.015 | 0.381
7 | 10 | 0.0137 | 0.34798
7 | 11 | 0.0138 | 0.35052
7 | 12 | 0.014 | 0.3556
7 | 13 | 0.0129 | 0.32766
7 | 14 | 0.0137 | 0.34798
6 | 1 | 0.0116 | 0.29464
6 | 2 | 0.0132 | 0.33528
6 | 3 | 0.0147 | 0.37338
6 | 4 | 0.0136 | 0.34544
6 | 5 | 0.015 | 0.381
6 | 6 | 0.015 | 0.381
6 | 7 | 0.0143 | 0.36322
6 | 8 | 0.0138 | 0.35052
6 | 9 | 0.0147 | 0.37338
6 | 10 | 0.0144 | 0.36576
6 | 11 | 0.0138 | 0.35052
6 | 12 | 0.0142 | 0.36068
6 | 13 | 0.0135 | 0.3429
6 | 14 | 0.0141 | 0.35814
5 | 1 | 0.0138 | 0.35052
5 | 2 | 0.0143 | 0.36322
5 | 3 | 0.0147 | 0.37338
5 | 4 | 0.0146 | 0.37084
5 | 5 | 0.0151 | 0.38354
5 | 6 | 0.0161 | 0.40894
5 | 7 | 0.0166 | 0.42164
5 | 8 | 0.0165 | 0.4191
5 | 9 | 0.0155 | 0.3937
5 | 10 | 0.0123 | 0.31242
5 | 11 | 0.0133 | 0.33782
5 | 12 | 0.014 | 0.3556
5 | 13 | 0.0133 | 0.33782
5 | 14 | 0.0146 | 0.37084
4 | 1 | 0.0126 | 0.32004
4 | 2 | 0.0138 | 0.35052
4 | 3 | 0.0159 | 0.40386
4 | 4 | 0.0156 | 0.39624
4 | 5 | 0.0135 | 0.3429
4 | 6 | 0.0155 | 0.3937
4 | 7 | 0.0124 | 0.31496
4 | 8 | 0.0143 | 0.36322
4 | 9 | 0.0138 | 0.35052
4 | 10 | 0.0137 | 0.34798
4 | 11 | 0.0129 | 0.32766
4 | 12 | 0.0146 | 0.37084
4 | 13 | 0.0136 | 0.34544
4 | 14 | 0.0152 | 0.38608
3 | 1 | 0.0164 | 0.41656
3 | 2 | 0.0137 | 0.34798
3 | 3 | 0.0133 | 0.33782
3 | 4 | 0.0153 | 0.38862
3 | 5 | 0.0135 | 0.3429
3 | 6 | 0.0136 | 0.34544
3 | 7 | 0.0139 | 0.35306
3 | 8 | 0.0187 | 0.47498
3 | 9 | 0.0128 | 0.32512
3 | 10 | 0.0138 | 0.35052
3 | 11 | 0.0117 | 0.29718
3 | 12 | 0.0107 | 0.27178
3 | 13 | 0.0101 | 0.25654
3 | 14 | 0.013 | 0.3302
2 | 1 | 0.0154 | 0.39116
2 | 2 | 0.0148 | 0.37592
2 | 3 | 0.0141 | 0.35814
2 | 4 | 0.0144 | 0.36576
2 | 5 | 0.013 | 0.3302
2 | 6 | 0.0161 | 0.40894
2 | 7 | 0.0165 | 0.4191
2 | 8 | 0.0148 | 0.37592
2 | 9 | 0.0147 | 0.37338
2 | 10 | 0.0142 | 0.36068
2 | 11 | 0.0149 | 0.37846
2 | 12 | 0.0135 | 0.3429
2 | 13 | 0.0126 | 0.32004
2 | 14 | 0.0152 | 0.38608
1 | 1 | 0.0106 | 0.26924
1 | 2 | 0.0143 | 0.36322
1 | 3 | 0.0161 | 0.40894
1 | 4 | 0.0164 | 0.41656
1 | 5 | 0.0154 | 0.39116
1 | 6 | 0.0156 | 0.39624
1 | 7 | 0.0162 | 0.41148
1 | 8 | 0.0139 | 0.35306
1 | 9 | 0.0131 | 0.33274
1 | 10 | 0.0147 | 0.37338
1 | 11 | 0.0156 | 0.39624
1 | 12 | 0.0165 | 0.4191
1 | 13 | 0.0144 | 0.36576
1 | 14 | 0.0142 | 0.36068
| mean | 0.01443429 | 0.3666309