## B
Temp: | 231 | Speed: | 27 | Layer Ht. | 0.42 | Round | 2
Layer | Interface | Bonding Length (in) | Bonding Length (mm)
10 | 1 | 0.0139 | 0.35306
10 | 2 | 0.0155 | 0.3937
10 | 3 | 0.0126 | 0.32004
10 | 4 | 0.0142 | 0.36068
10 | 5 | 0.0141 | 0.35814
10 | 6 | 0.0113 | 0.28702
10 | 7 | 0.0127 | 0.32258
10 | 8 | 0.0151 | 0.38354
10 | 9 | 0.0144 | 0.36576
10 | 10 | 0.0131 | 0.33274
10 | 11 | 0.0138 | 0.35052
10 | 12 | 0.0122 | 0.30988
10 | 13 | 0.0108 | 0.27432
10 | 14 | 0.0118 | 0.29972
9 | 1 | 0.0128 | 0.32512
9 | 2 | 0.0155 | 0.3937
9 | 3 | 0.0159 | 0.40386
9 | 4 | 0.0145 | 0.3683
9 | 5 | 0.0146 | 0.37084
9 | 6 | 0.0158 | 0.40132
9 | 7 | 0.0153 | 0.38862
9 | 8 | 0.0164 | 0.41656
9 | 9 | 0.0145 | 0.3683
9 | 10 | 0.0155 | 0.3937
9 | 11 | 0.0152 | 0.38608
9 | 12 | 0.0124 | 0.31496
9 | 13 | 0.0112 | 0.28448
9 | 14 | 0.0115 | 0.2921
8 | 1 | 0.0148 | 0.37592
8 | 2 | 0.0147 | 0.37338
8 | 3 | 0.0148 | 0.37592
8 | 4 | 0.0149 | 0.37846
8 | 5 | 0.0137 | 0.34798
8 | 6 | 0.0154 | 0.39116
8 | 7 | 0.0137 | 0.34798
8 | 8 | 0.0129 | 0.32766
8 | 9 | 0.0126 | 0.32004
8 | 10 | 0.0144 | 0.36576
8 | 11 | 0.0132 | 0.33528
8 | 12 | 0.0145 | 0.3683
8 | 13 | 0.0119 | 0.30226
8 | 14 | 0.0122 | 0.30988
7 | 1 | 0.0144 | 0.36576
7 | 2 | 0.0154 | 0.39116
7 | 3 | 0.015 | 0.381
7 | 4 | 0.0148 | 0.37592
7 | 5 | 0.0122 | 0.30988
7 | 6 | 0.0137 | 0.34798
7 | 7 | 0.0149 | 0.37846
7 | 8 | 0.0124 | 0.31496
7 | 9 | 0.0152 | 0.38608
7 | 10 | 0.0151 | 0.38354
7 | 11 | 0.0143 | 0.36322
7 | 12 | 0.0156 | 0.39624
7 | 13 | 0.011 | 0.2794
7 | 14 | 0.012 | 0.3048
6 | 1 | 0.0143 | 0.36322
6 | 2 | 0.0143 | 0.36322
6 | 3 | 0.0142 | 0.36068
6 | 4 | 0.0138 | 0.35052
6 | 5 | 0.0117 | 0.29718
6 | 6 | 0.0106 | 0.26924
6 | 7 | 0.014 | 0.3556
6 | 8 | 0.0143 | 0.36322
6 | 9 | 0.0144 | 0.36576
6 | 10 | 0.0131 | 0.33274
6 | 11 | 0.0135 | 0.3429
6 | 12 | 0.0135 | 0.3429
6 | 13 | 0.0115 | 0.2921
6 | 14 | 0.0116 | 0.29464
5 | 1 | 0.0127 | 0.32258
5 | 2 | 0.0147 | 0.37338
5 | 3 | 0.0136 | 0.34544
5 | 4 | 0.0138 | 0.35052
5 | 5 | 0.0136 | 0.34544
5 | 6 | 0.0141 | 0.35814
5 | 7 | 0.0146 | 0.37084
5 | 8 | 0.0138 | 0.35052
5 | 9 | 0.0137 | 0.34798
5 | 10 | 0.0144 | 0.36576
5 | 11 | 0.0137 | 0.34798
5 | 12 | 0.014 | 0.3556
5 | 13 | 0.0125 | 0.3175
5 | 14 | 0.0115 | 0.2921
4 | 1 | 0.0162 | 0.41148
4 | 2 | 0.0155 | 0.3937
4 | 3 | 0.014 | 0.3556
4 | 4 | 0.0148 | 0.37592
4 | 5 | 0.015 | 0.381
4 | 6 | 0.0157 | 0.39878
4 | 7 | 0.0137 | 0.34798
4 | 8 | 0.0148 | 0.37592
4 | 9 | 0.0129 | 0.32766
4 | 10 | 0.0149 | 0.37846
4 | 11 | 0.0141 | 0.35814
4 | 12 | 0.0138 | 0.35052
4 | 13 | 0.0112 | 0.28448
4 | 14 | 0.0116 | 0.29464
3 | 1 | 0.0107 | 0.27178
3 | 2 | 0.0125 | 0.3175
3 | 3 | 0.014 | 0.3556
3 | 4 | 0.0148 | 0.37592
3 | 5 | 0.0126 | 0.32004
3 | 6 | 0.0135 | 0.3429
3 | 7 | 0.0132 | 0.33528
3 | 8 | 0.0145 | 0.3683
3 | 9 | 0.0129 | 0.32766
3 | 10 | 0.0128 | 0.32512
3 | 11 | 0.012 | 0.3048
3 | 12 | 0.012 | 0.3048
3 | 13 | 0.0105 | 0.2667
3 | 14 | 0.0156 | 0.39624
2 | 1 | 0.0166 | 0.42164
2 | 2 | 0.0161 | 0.40894
2 | 3 | 0.0149 | 0.37846
2 | 4 | 0.0153 | 0.38862
2 | 5 | 0.0152 | 0.38608
2 | 6 | 0.0148 | 0.37592
2 | 7 | 0.0136 | 0.34544
2 | 8 | 0.0133 | 0.33782
2 | 9 | 0.0151 | 0.38354
2 | 10 | 0.0139 | 0.35306
2 | 11 | 0.0134 | 0.34036
2 | 12 | 0.0144 | 0.36576
2 | 13 | 0.0124 | 0.31496
2 | 14 | 0.0116 | 0.29464
1 | 1 | 0.0127 | 0.32258
1 | 2 | 0.0131 | 0.33274
1 | 3 | 0.0145 | 0.3683
1 | 4 | 0.0147 | 0.37338
1 | 5 | 0.0162 | 0.41148
1 | 6 | 0.0136 | 0.34544
1 | 7 | 0.0145 | 0.3683
1 | 8 | 0.0146 | 0.37084
1 | 9 | 0.0157 | 0.39878
1 | 10 | 0.0158 | 0.40132
1 | 11 | 0.0142 | 0.36068
1 | 12 | 0.0139 | 0.35306
1 | 13 | 0.0134 | 0.34036
1 | 14 | 0.013 | 0.3302
| mean | 0.01380071 | 0.3505381