## B
Temp: | 260 | Speed: | 30 | Layer Ht. | 0.42 | Round | 2
Layer | Interface | Bonding Length (in) | Bonding Length (mm)
10 | 1 | 0.0094 | 0.23876
10 | 2 | 0.0109 | 0.27686
10 | 3 | 0.0095 | 0.2413
10 | 4 | 0.0116 | 0.29464
10 | 5 | 0.0094 | 0.23876
10 | 6 | 0.013 | 0.3302
10 | 7 | 0.0142 | 0.36068
10 | 8 | 0.0179 | 0.45466
10 | 9 | 0.0134 | 0.34036
10 | 10 | 0.0152 | 0.38608
10 | 11 | 0.0155 | 0.3937
10 | 12 | 0.0153 | 0.38862
10 | 13 | 0.0149 | 0.37846
10 | 14 | 0.0136 | 0.34544
9 | 1 | 0.0156 | 0.39624
9 | 2 | 0.0156 | 0.39624
9 | 3 | 0.0134 | 0.34036
9 | 4 | 0.0152 | 0.38608
9 | 5 | 0.0156 | 0.39624
9 | 6 | 0.0125 | 0.3175
9 | 7 | 0.0161 | 0.40894
9 | 8 | 0.0161 | 0.40894
9 | 9 | 0.0135 | 0.3429
9 | 10 | 0.0147 | 0.37338
9 | 11 | 0.0155 | 0.3937
9 | 12 | 0.0145 | 0.3683
9 | 13 | 0.0135 | 0.3429
9 | 14 | 0.0143 | 0.36322
8 | 1 | 0.0139 | 0.35306
8 | 2 | 0.0125 | 0.3175
8 | 3 | 0.0152 | 0.38608
8 | 4 | 0.0152 | 0.38608
8 | 5 | 0.0173 | 0.43942
8 | 6 | 0.0153 | 0.38862
8 | 7 | 0.0173 | 0.43942
8 | 8 | 0.015 | 0.381
8 | 9 | 0.0135 | 0.3429
8 | 10 | 0.0148 | 0.37592
8 | 11 | 0.0147 | 0.37338
8 | 12 | 0.0144 | 0.36576
8 | 13 | 0.013 | 0.3302
8 | 14 | 0.0142 | 0.36068
7 | 1 | 0.0169 | 0.42926
7 | 2 | 0.0158 | 0.40132
7 | 3 | 0.0153 | 0.38862
7 | 4 | 0.0159 | 0.40386
7 | 5 | 0.0141 | 0.35814
7 | 6 | 0.0145 | 0.3683
7 | 7 | 0.0165 | 0.4191
7 | 8 | 0.0155 | 0.3937
7 | 9 | 0.0151 | 0.38354
7 | 10 | 0.0148 | 0.37592
7 | 11 | 0.0143 | 0.36322
7 | 12 | 0.0149 | 0.37846
7 | 13 | 0.0135 | 0.3429
7 | 14 | 0.016 | 0.4064
6 | 1 | 0.0138 | 0.35052
6 | 2 | 0.0115 | 0.2921
6 | 3 | 0.0145 | 0.3683
6 | 4 | 0.0145 | 0.3683
6 | 5 | 0.0147 | 0.37338
6 | 6 | 0.0149 | 0.37846
6 | 7 | 0.015 | 0.381
6 | 8 | 0.0155 | 0.3937
6 | 9 | 0.0168 | 0.42672
6 | 10 | 0.0154 | 0.39116
6 | 11 | 0.0143 | 0.36322
6 | 12 | 0.0141 | 0.35814
6 | 13 | 0.0128 | 0.32512
6 | 14 | 0.0155 | 0.3937
5 | 1 | 0.0152 | 0.38608
5 | 2 | 0.0149 | 0.37846
5 | 3 | 0.0132 | 0.33528
5 | 4 | 0.0142 | 0.36068
5 | 5 | 0.0125 | 0.3175
5 | 6 | 0.0147 | 0.37338
5 | 7 | 0.0149 | 0.37846
5 | 8 | 0.0139 | 0.35306
5 | 9 | 0.0143 | 0.36322
5 | 10 | 0.0149 | 0.37846
5 | 11 | 0.0152 | 0.38608
5 | 12 | 0.0141 | 0.35814
5 | 13 | 0.0147 | 0.37338
5 | 14 | 0.0158 | 0.40132
4 | 1 | 0.0136 | 0.34544
4 | 2 | 0.0163 | 0.41402
4 | 3 | 0.0163 | 0.41402
4 | 4 | 0.0159 | 0.40386
4 | 5 | 0.0147 | 0.37338
4 | 6 | 0.0153 | 0.38862
4 | 7 | 0.0145 | 0.3683
4 | 8 | 0.0124 | 0.31496
4 | 9 | 0.0137 | 0.34798
4 | 10 | 0.0136 | 0.34544
4 | 11 | 0.0132 | 0.33528
4 | 12 | 0.0151 | 0.38354
4 | 13 | 0.0128 | 0.32512
4 | 14 | 0.0163 | 0.41402
3 | 1 | 0.0153 | 0.38862
3 | 2 | 0.0147 | 0.37338
3 | 3 | 0.0163 | 0.41402
3 | 4 | 0.0159 | 0.40386
3 | 5 | 0.0165 | 0.4191
3 | 6 | 0.0136 | 0.34544
3 | 7 | 0.0163 | 0.41402
3 | 8 | 0.0165 | 0.4191
3 | 9 | 0.0154 | 0.39116
3 | 10 | 0.014 | 0.3556
3 | 11 | 0.014 | 0.3556
3 | 12 | 0.0141 | 0.35814
3 | 13 | 0.0132 | 0.33528
3 | 14 | 0.0154 | 0.39116
2 | 1 | 0.0139 | 0.35306
2 | 2 | 0.0151 | 0.38354
2 | 3 | 0.0159 | 0.40386
2 | 4 | 0.0163 | 0.41402
2 | 5 | 0.0155 | 0.3937
2 | 6 | 0.0162 | 0.41148
2 | 7 | 0.0164 | 0.41656
2 | 8 | 0.016 | 0.4064
2 | 9 | 0.015 | 0.381
2 | 10 | 0.0148 | 0.37592
2 | 11 | 0.0152 | 0.38608
2 | 12 | 0.0163 | 0.41402
2 | 13 | 0.0134 | 0.34036
2 | 14 | 0.0146 | 0.37084
1 | 1 | 0.0125 | 0.3175
1 | 2 | 0.0158 | 0.40132
1 | 3 | 0.015 | 0.381
1 | 4 | 0.0149 | 0.37846
1 | 5 | 0.0168 | 0.42672
1 | 6 | 0.0166 | 0.42164
1 | 7 | 0.0164 | 0.41656
1 | 8 | 0.0162 | 0.41148
1 | 9 | 0.016 | 0.4064
1 | 10 | 0.0162 | 0.41148
1 | 11 | 0.0151 | 0.38354
1 | 12 | 0.0128 | 0.32512
1 | 13 | 0.0142 | 0.36068
1 | 14 | 0.0144 | 0.36576
| mean | 0.01469643 | 0.3732893