## B
Temp: | 248 | Speed: | 35 | Layer Ht. | 0.7 | Round | 2
Layer | Interface | Bonding Length (in) | Bonding Length (mm)
6 | 1 | 0.0219 | 0.55626
6 | 2 | 0.0201 | 0.51054
6 | 3 | 0.0222 | 0.56388
6 | 4 | 0.0247 | 0.62738
6 | 5 | 0.0219 | 0.55626
6 | 6 | 0.0194 | 0.49276
6 | 7 | 0.0211 | 0.53594
6 | 8 | 0.0211 | 0.53594
6 | 9 | 0.0192 | 0.48768
6 | 10 | 0.0205 | 0.5207
6 | 11 | 0.019 | 0.4826
6 | 12 | 0.0206 | 0.52324
6 | 13 | 0.0199 | 0.50546
6 | 14 | 0.0218 | 0.55372
5 | 1 | 0.0216 | 0.54864
5 | 2 | 0.0207 | 0.52578
5 | 3 | 0.0226 | 0.57404
5 | 4 | 0.024 | 0.6096
5 | 5 | 0.0199 | 0.50546
5 | 6 | 0.0198 | 0.50292
5 | 7 | 0.021 | 0.5334
5 | 8 | 0.0212 | 0.53848
5 | 9 | 0.0179 | 0.45466
5 | 10 | 0.0222 | 0.56388
5 | 11 | 0.0219 | 0.55626
5 | 12 | 0.0234 | 0.59436
5 | 13 | 0.0216 | 0.54864
5 | 14 | 0.0223 | 0.56642
4 | 1 | 0.0207 | 0.52578
4 | 2 | 0.0225 | 0.5715
4 | 3 | 0.0216 | 0.54864
4 | 4 | 0.0234 | 0.59436
4 | 5 | 0.0217 | 0.55118
4 | 6 | 0.0204 | 0.51816
4 | 7 | 0.0223 | 0.56642
4 | 8 | 0.0222 | 0.56388
4 | 9 | 0.0226 | 0.57404
4 | 10 | 0.0242 | 0.61468
4 | 11 | 0.022 | 0.5588
4 | 12 | 0.0245 | 0.6223
4 | 13 | 0.0222 | 0.56388
4 | 14 | 0.0232 | 0.58928
3 | 1 | 0.0213 | 0.54102
3 | 2 | 0.0217 | 0.55118
3 | 3 | 0.0217 | 0.55118
3 | 4 | 0.0189 | 0.48006
3 | 5 | 0.0236 | 0.59944
3 | 6 | 0.0229 | 0.58166
3 | 7 | 0.0215 | 0.5461
3 | 8 | 0.0209 | 0.53086
3 | 9 | 0.0231 | 0.58674
3 | 10 | 0.0234 | 0.59436
3 | 11 | 0.0237 | 0.60198
3 | 12 | 0.0243 | 0.61722
3 | 13 | 0.0244 | 0.61976
3 | 14 | 0.026 | 0.6604
2 | 1 | 0.0243 | 0.61722
2 | 2 | 0.0228 | 0.57912
2 | 3 | 0.0262 | 0.66548
2 | 4 | 0.0212 | 0.53848
2 | 5 | 0.0236 | 0.59944
2 | 6 | 0.023 | 0.5842
2 | 7 | 0.0225 | 0.5715
2 | 8 | 0.0245 | 0.6223
2 | 9 | 0.0242 | 0.61468
2 | 10 | 0.0241 | 0.61214
2 | 11 | 0.0212 | 0.53848
2 | 12 | 0.0195 | 0.4953
2 | 13 | 0.0213 | 0.54102
2 | 14 | 0.0241 | 0.61214
1 | 1 | 0.0199 | 0.50546
1 | 2 | 0.0233 | 0.59182
1 | 3 | 0.0233 | 0.59182
1 | 4 | 0.028 | 0.7112
1 | 5 | 0.0266 | 0.67564
1 | 6 | 0.0262 | 0.66548
1 | 7 | 0.0251 | 0.63754
1 | 8 | 0.0265 | 0.6731
1 | 9 | 0.0228 | 0.57912
1 | 10 | 0.0197 | 0.50038
1 | 11 | 0.0263 | 0.66802
1 | 12 | 0.0267 | 0.67818
1 | 13 | 0.0279 | 0.70866
1 | 14 | 0.0235 | 0.5969
| mean | 0.02253214 | 0.5723164