## B
Temp: | 266 | Speed: | 32 | Layer Ht. | 0.6 | Round | 1
Layer | Interface | Bonding Length (in) | Bonding Length (mm)
7 | 1 | 0.0209638 | 0.53248052
7 | 2 | 0.0233373 | 0.59276742
7 | 3 | 0.0193766 | 0.49216564
7 | 4 | 0.0212879 | 0.54071266
7 | 5 | 0.0184294 | 0.46810676
7 | 6 | 0.0204459 | 0.51932586
7 | 7 | 0.0185597 | 0.47141638
7 | 8 | 0.0210313 | 0.53419502
7 | 9 | 0.0213966 | 0.54347364
7 | 10 | 0.0189828 | 0.48216312
7 | 11 | 0.022359 | 0.5679186
7 | 12 | 0.023656 | 0.6008624
7 | 13 | 0.0185973 | 0.47237142
7 | 14 | 0.021793 | 0.5535422
6 | 1 | 0.0235832 | 0.59901328
6 | 2 | 0.0220693 | 0.56056022
6 | 3 | 0.0203013 | 0.51565302
6 | 4 | 0.0216452 | 0.54978808
6 | 5 | 0.022327 | 0.5671058
6 | 6 | 0.0197089 | 0.50060606
6 | 7 | 0.0209305 | 0.5316347
6 | 8 | 0.0229706 | 0.58345324
6 | 9 | 0.0207362 | 0.52669948
6 | 10 | 0.0219147 | 0.55663338
6 | 11 | 0.0186373 | 0.47338742
6 | 12 | 0.0228611 | 0.58067194
6 | 13 | 0.0170587 | 0.43329098
6 | 14 | 0.0174074 | 0.44214796
5 | 1 | 0.0234131 | 0.59469274
5 | 2 | 0.0211885 | 0.5381879
5 | 3 | 0.0198883 | 0.50516282
5 | 4 | 0.022005 | 0.558927
5 | 5 | 0.0220968 | 0.56125872
5 | 6 | 0.0211213 | 0.53648102
5 | 7 | 0.0221571 | 0.56279034
5 | 8 | 0.0185649 | 0.47154846
5 | 9 | 0.020695 | 0.525653
5 | 10 | 0.0195115 | 0.4955921
5 | 11 | 0.0187823 | 0.47707042
5 | 12 | 0.02323 | 0.590042
5 | 13 | 0.0219101 | 0.55651654
5 | 14 | 0.0200515 | 0.5093081
4 | 1 | 0.020922 | 0.5314188
4 | 2 | 0.0227336 | 0.57743344
4 | 3 | 0.0198846 | 0.50506884
4 | 4 | 0.0197636 | 0.50199544
4 | 5 | 0.0216167 | 0.54906418
4 | 6 | 0.0217993 | 0.55370222
4 | 7 | 0.0181716 | 0.46155864
4 | 8 | 0.0207614 | 0.52733956
4 | 9 | 0.0196194 | 0.49833276
4 | 10 | 0.0195859 | 0.49748186
4 | 11 | 0.016643 | 0.4227322
4 | 12 | 0.0168739 | 0.42859706
4 | 13 | 0.0186773 | 0.47440342
4 | 14 | 0.0218657 | 0.55538878
3 | 1 | 0.0184934 | 0.46973236
3 | 2 | 0.0186441 | 0.47356014
3 | 3 | 0.0234149 | 0.59473846
3 | 4 | 0.0199248 | 0.50608992
3 | 5 | 0.0232696 | 0.59104784
3 | 6 | 0.0212536 | 0.53984144
3 | 7 | 0.0207103 | 0.52604162
3 | 8 | 0.0180272 | 0.45789088
3 | 9 | 0.0191651 | 0.48679354
3 | 10 | 0.0200722 | 0.50983388
3 | 11 | 0.0166271 | 0.42232834
3 | 12 | 0.0181863 | 0.46193202
3 | 13 | 0.0207477 | 0.52699158
3 | 14 | 0.0231561 | 0.58816494
2 | 1 | 0.0231473 | 0.58794142
2 | 2 | 0.0206066 | 0.52340764
2 | 3 | 0.0192705 | 0.4894707
2 | 4 | 0.0192796 | 0.48970184
2 | 5 | 0.0193766 | 0.49216564
2 | 6 | 0.0198678 | 0.50464212
2 | 7 | 0.0234244 | 0.59497976
2 | 8 | 0.0231573 | 0.58819542
2 | 9 | 0.020319 | 0.5161026
2 | 10 | 0.0186419 | 0.47350426
2 | 11 | 0.0234437 | 0.59546998
2 | 12 | 0.0222528 | 0.56522112
2 | 13 | 0.0207423 | 0.52685442
2 | 14 | 0.0195029 | 0.49537366
1 | 1 | 0.0165085 | 0.4193159
1 | 2 | 0.0217888 | 0.55343552
1 | 3 | 0.0210048 | 0.53352192
1 | 4 | 0.020909 | 0.5310886
1 | 5 | 0.023448 | 0.5955792
1 | 6 | 0.0226829 | 0.57614566
1 | 7 | 0.0223137 | 0.56676798
1 | 8 | 0.0202894 | 0.51535076
1 | 9 | 0.023809 | 0.6047486
1 | 10 | 0.0212885 | 0.5407279
1 | 11 | 0.0201474 | 0.51174396
1 | 12 | 0.0224565 | 0.5703951
1 | 13 | 0.0191954 | 0.48756316
1 | 14 | 0.0174074 | 0.44214796
| average | 0.02065179 | 0.5245556