## B
Temp: | 269 | Speed: | 36 | Layer Ht. | 0.6 | Round | 2
Layer | Interface | Bonding Length (in) | Bonding Length (mm)
7 | 1 | 0.016 | 0.4064
7 | 2 | 0.0193 | 0.49022
7 | 3 | 0.0222 | 0.56388
7 | 4 | 0.0197 | 0.50038
7 | 5 | 0.018 | 0.4572
7 | 6 | 0.0186 | 0.47244
7 | 7 | 0.017 | 0.4318
7 | 8 | 0.0158 | 0.40132
7 | 9 | 0.0159 | 0.40386
7 | 10 | 0.0167 | 0.42418
7 | 11 | 0.0171 | 0.43434
7 | 12 | 0.0172 | 0.43688
7 | 13 | 0.0199 | 0.50546
7 | 14 | 0.0175 | 0.4445
6 | 1 | 0.0202 | 0.51308
6 | 2 | 0.0182 | 0.46228
6 | 3 | 0.0237 | 0.60198
6 | 4 | 0.017 | 0.4318
6 | 5 | 0.0203 | 0.51562
6 | 6 | 0.0155 | 0.3937
6 | 7 | 0.0194 | 0.49276
6 | 8 | 0.0182 | 0.46228
6 | 9 | 0.0181 | 0.45974
6 | 10 | 0.0176 | 0.44704
6 | 11 | 0.0174 | 0.44196
6 | 12 | 0.018 | 0.4572
6 | 13 | 0.0173 | 0.43942
6 | 14 | 0.0185 | 0.4699
5 | 1 | 0.0205 | 0.5207
5 | 2 | 0.0237 | 0.60198
5 | 3 | 0.0178 | 0.45212
5 | 4 | 0.0236 | 0.59944
5 | 5 | 0.0236 | 0.59944
5 | 6 | 0.0209 | 0.53086
5 | 7 | 0.0178 | 0.45212
5 | 8 | 0.0176 | 0.44704
5 | 9 | 0.0171 | 0.43434
5 | 10 | 0.02 | 0.508
5 | 11 | 0.0174 | 0.44196
5 | 12 | 0.0181 | 0.45974
5 | 13 | 0.0166 | 0.42164
5 | 14 | 0.0173 | 0.43942
4 | 1 | 0.0194 | 0.49276
4 | 2 | 0.0212 | 0.53848
4 | 3 | 0.0179 | 0.45466
4 | 4 | 0.0198 | 0.50292
4 | 5 | 0.0231 | 0.58674
4 | 6 | 0.0221 | 0.56134
4 | 7 | 0.0197 | 0.50038
4 | 8 | 0.0174 | 0.44196
4 | 9 | 0.0192 | 0.48768
4 | 10 | 0.0182 | 0.46228
4 | 11 | 0.0181 | 0.45974
4 | 12 | 0.0137 | 0.34798
4 | 13 | 0.018 | 0.4572
4 | 14 | 0.0184 | 0.46736
3 | 1 | 0.021 | 0.5334
3 | 2 | 0.0231 | 0.58674
3 | 3 | 0.0206 | 0.52324
3 | 4 | 0.0179 | 0.45466
3 | 5 | 0.0217 | 0.55118
3 | 6 | 0.0208 | 0.52832
3 | 7 | 0.0197 | 0.50038
3 | 8 | 0.0188 | 0.47752
3 | 9 | 0.0169 | 0.42926
3 | 10 | 0.0165 | 0.4191
3 | 11 | 0.0178 | 0.45212
3 | 12 | 0.0232 | 0.58928
3 | 13 | 0.0196 | 0.49784
3 | 14 | 0.0206 | 0.52324
2 | 1 | 0.0232 | 0.58928
2 | 2 | 0.0218 | 0.55372
2 | 3 | 0.0228 | 0.57912
2 | 4 | 0.0211 | 0.53594
2 | 5 | 0.0147 | 0.37338
2 | 6 | 0.0178 | 0.45212
2 | 7 | 0.0176 | 0.44704
2 | 8 | 0.0186 | 0.47244
2 | 9 | 0.022 | 0.5588
2 | 10 | 0.0221 | 0.56134
2 | 11 | 0.0195 | 0.4953
2 | 12 | 0.0166 | 0.42164
2 | 13 | 0.013 | 0.3302
2 | 14 | 0.017 | 0.4318
1 | 1 | 0.0202 | 0.51308
1 | 2 | 0.0222 | 0.56388
1 | 3 | 0.0252 | 0.64008
1 | 4 | 0.025 | 0.635
1 | 5 | 0.024 | 0.6096
1 | 6 | 0.0232 | 0.58928
1 | 7 | 0.0237 | 0.60198
1 | 8 | 0.023 | 0.5842
1 | 9 | 0.0227 | 0.57658
1 | 10 | 0.0211 | 0.53594
1 | 11 | 0.0236 | 0.59944
1 | 12 | 0.0241 | 0.61214
1 | 13 | 0.0212 | 0.53848
1 | 14 | 0.0214 | 0.54356
| mean | 0.01954184 | 0.4963627