## B
Temp: | 227 | Speed: | 41 | Layer Ht. | 0.6 | Round | 1
Layer | Interface | Bonding Length (in) | Bonding Length (mm)
7 | 1 | 0.0134 | 0.34036
7 | 2 | 0.015 | 0.381
7 | 3 | 0.0189 | 0.48006
7 | 4 | 0.0177 | 0.44958
7 | 5 | 0.0154 | 0.39116
7 | 6 | 0.0142 | 0.36068
7 | 7 | 0.0113 | 0.28702
7 | 8 | 0.0088 | 0.22352
7 | 9 | 0.0071 | 0.18034
7 | 10 | 0.0088 | 0.22352
7 | 11 | 0.0053 | 0.13462
7 | 12 | 0.0072 | 0.18288
7 | 13 | 0.0077 | 0.19558
7 | 14 | 0.0076 | 0.19304 | 0.2873829
6 | 1 | 0.0148 | 0.37592
6 | 2 | 0.0157 | 0.39878
6 | 3 | 0.0184 | 0.46736
6 | 4 | 0.0201 | 0.51054
6 | 5 | 0.0156 | 0.39624
6 | 6 | 0.0137 | 0.34798
6 | 7 | 0.0102 | 0.25908
6 | 8 | 0.0003 | 0.00762
6 | 9 | 0.01 | 0.254
6 | 10 | 0.0085 | 0.2159
6 | 11 | 0.0082 | 0.20828
6 | 12 | 0.0062 | 0.15748
6 | 13 | 0.0103 | 0.26162
6 | 14 | 0.0082 | 0.20828 | 0.2906486
5 | 1 | 0.0144 | 0.36576
5 | 2 | 0.0174 | 0.44196
5 | 3 | 0.0165 | 0.4191
5 | 4 | 0.0174 | 0.44196
5 | 5 | 0.017 | 0.4318
5 | 6 | 0.0111 | 0.28194
5 | 7 | 0.0064 | 0.16256
5 | 8 | 0.0002 | 0.00508
5 | 9 | 0.0097 | 0.24638
5 | 10 | 0.0105 | 0.2667
5 | 11 | 0.0096 | 0.24384
5 | 12 | 0.007 | 0.1778
5 | 13 | 0.0092 | 0.23368
5 | 14 | 0.0079 | 0.20066 | 0.2799443
4 | 1 | 0.0167 | 0.42418
4 | 2 | 0.0183 | 0.46482
4 | 3 | 0.0164 | 0.41656
4 | 4 | 0.0175 | 0.4445
4 | 5 | 0.0173 | 0.43942
4 | 6 | 0.0124 | 0.31496
4 | 7 | 0.0067 | 0.17018
4 | 8 | 0.0002 | 0.00508
4 | 9 | 0.0087 | 0.22098
4 | 10 | 0.0103 | 0.26162
4 | 11 | 0.0098 | 0.24892
4 | 12 | 0.0094 | 0.23876
4 | 13 | 0.0083 | 0.21082
4 | 14 | 0.0073 | 0.18542 | 0.2890157
3 | 1 | 0.0182 | 0.46228
3 | 2 | 0.0195 | 0.4953
3 | 3 | 0.0171 | 0.43434
3 | 4 | 0.0192 | 0.48768
3 | 5 | 0.017 | 0.4318
3 | 6 | 0.0136 | 0.34544
3 | 7 | 0.0004 | 0.01016
3 | 8 | 0.0066 | 0.16764
3 | 9 | 0.004 | 0.1016
3 | 10 | 0.0071 | 0.18034
3 | 11 | 0.0111 | 0.28194
3 | 12 | 0.0137 | 0.34798
3 | 13 | 0.0099 | 0.25146
3 | 14 | 0.0087 | 0.22098 | 0.3013529
2 | 1 | 0.017 | 0.4318
2 | 2 | 0.0175 | 0.4445
2 | 3 | 0.0178 | 0.45212
2 | 4 | 0.0169 | 0.42926
2 | 5 | 0.0156 | 0.39624
2 | 6 | 0.017 | 0.4318
2 | 7 | 0.0127 | 0.32258
2 | 8 | 0.0142 | 0.36068
2 | 9 | 0.0116 | 0.29464
2 | 10 | 0.0139 | 0.35306
2 | 11 | 0.0143 | 0.36322
2 | 12 | 0.0161 | 0.40894
2 | 13 | 0.0125 | 0.3175
2 | 14 | 0.0135 | 0.3429 | 0.3820886
1 | 1 | 0.0151 | 0.38354
1 | 2 | 0.015 | 0.381
1 | 3 | 0.0164 | 0.41656
1 | 4 | 0.0185 | 0.4699
1 | 5 | 0.0181 | 0.45974
1 | 6 | 0.0192 | 0.48768
1 | 7 | 0.0186 | 0.47244
1 | 8 | 0.0193 | 0.49022
1 | 9 | 0.0208 | 0.52832
1 | 10 | 0.0207 | 0.52578
1 | 11 | 0.0197 | 0.50038
1 | 12 | 0.0187 | 0.47498
1 | 13 | 0.0178 | 0.45212
1 | 14 | 0.0166 | 0.42164 | 0.4617357
| mean | 0.01289184 | 0.3274527