## B
Temp: | 278 | Speed: | 31 | Layer Ht. | 0.7 | Round | 2
Layer | Interface | Bonding Length (in) | Bonding Length (mm)
6 | 1 | 0.0161 | 0.40894
6 | 2 | 0.0174 | 0.44196
6 | 3 | 0.0192 | 0.48768
6 | 4 | 0.0244 | 0.61976
6 | 5 | 0.0185 | 0.4699
6 | 6 | 0.0221 | 0.56134
6 | 7 | 0.0173 | 0.43942
6 | 8 | 0.0197 | 0.50038
6 | 9 | 0.0197 | 0.50038
6 | 10 | 0.0178 | 0.45212
6 | 11 | 0.0168 | 0.42672
6 | 12 | 0.0195 | 0.4953
6 | 13 | 0.0193 | 0.49022
6 | 14 | 0.0221 | 0.56134
5 | 1 | 0.0201 | 0.51054
5 | 2 | 0.0263 | 0.66802
5 | 3 | 0.0271 | 0.68834
5 | 4 | 0.0214 | 0.54356
5 | 5 | 0.0171 | 0.43434
5 | 6 | 0.0169 | 0.42926
5 | 7 | 0.0177 | 0.44958
5 | 8 | 0.0179 | 0.45466
5 | 9 | 0.0195 | 0.4953
5 | 10 | 0.0212 | 0.53848
5 | 11 | 0.0191 | 0.48514
5 | 12 | 0.0202 | 0.51308
5 | 13 | 0.022 | 0.5588
5 | 14 | 0.0231 | 0.58674
4 | 1 | 0.0207 | 0.52578
4 | 2 | 0.0246 | 0.62484
4 | 3 | 0.0213 | 0.54102
4 | 4 | 0.0232 | 0.58928
4 | 5 | 0.0187 | 0.47498
4 | 6 | 0.0172 | 0.43688
4 | 7 | 0.0197 | 0.50038
4 | 8 | 0.0184 | 0.46736
4 | 9 | 0.0197 | 0.50038
4 | 10 | 0.0186 | 0.47244
4 | 11 | 0.0195 | 0.4953
4 | 12 | 0.021 | 0.5334
4 | 13 | 0.0222 | 0.56388
4 | 14 | 0.0234 | 0.59436
3 | 1 | 0.0221 | 0.56134
3 | 2 | 0.022 | 0.5588
3 | 3 | 0.025 | 0.635
3 | 4 | 0.0214 | 0.54356
3 | 5 | 0.019 | 0.4826
3 | 6 | 0.0215 | 0.5461
3 | 7 | 0.0197 | 0.50038
3 | 8 | 0.0187 | 0.47498
3 | 9 | 0.0191 | 0.48514
3 | 10 | 0.0192 | 0.48768
3 | 11 | 0.02 | 0.508
3 | 12 | 0.0212 | 0.53848
3 | 13 | 0.0211 | 0.53594
3 | 14 | 0.0161 | 0.40894
2 | 1 | 0.0261 | 0.66294
2 | 2 | 0.0258 | 0.65532
2 | 3 | 0.0216 | 0.54864
2 | 4 | 0.0198 | 0.50292
2 | 5 | 0.0214 | 0.54356
2 | 6 | 0.0225 | 0.5715
2 | 7 | 0.0245 | 0.6223
2 | 8 | 0.0248 | 0.62992
2 | 9 | 0.0192 | 0.48768
2 | 10 | 0.021 | 0.5334
2 | 11 | 0.0257 | 0.65278
2 | 12 | 0.0202 | 0.51308
2 | 13 | 0.0265 | 0.6731
2 | 14 | 0.0239 | 0.60706
1 | 1 | 0.0191 | 0.48514
1 | 2 | 0.0203 | 0.51562
1 | 3 | 0.0212 | 0.53848
1 | 4 | 0.0187 | 0.47498
1 | 5 | 0.023 | 0.5842
1 | 6 | 0.0244 | 0.61976
1 | 7 | 0.0224 | 0.56896
1 | 8 | 0.0265 | 0.6731
1 | 9 | 0.0275 | 0.6985
1 | 10 | 0.0237 | 0.60198
1 | 11 | 0.0259 | 0.65786
1 | 12 | 0.0177 | 0.44958
1 | 13 | 0.0188 | 0.47752
1 | 14 | 0.0157 | 0.39878
| mean | 0.02097262 | 0.5327045