## B
Temp: | 262 | Speed: | 26 | Layer Ht. | 0.6 | Round | 2
Layer | Interface | Bonding Length (in) | Bonding Length (mm)
7 | 1 | 0.0219 | 0.55626
7 | 2 | 0.0199 | 0.50546
7 | 3 | 0.0223 | 0.56642
7 | 4 | 0.02 | 0.508
7 | 5 | 0.0215 | 0.5461
7 | 6 | 0.02 | 0.508
7 | 7 | 0.0224 | 0.56896
7 | 8 | 0.0203 | 0.51562
7 | 9 | 0.0228 | 0.57912
7 | 10 | 0.0231 | 0.58674
7 | 11 | 0.0223 | 0.56642
7 | 12 | 0.0213 | 0.54102
7 | 13 | 0.0221 | 0.56134
7 | 14 | 0.0217 | 0.55118
6 | 1 | 0.0235 | 0.5969
6 | 2 | 0.0229 | 0.58166
6 | 3 | 0.0203 | 0.51562
6 | 4 | 0.0215 | 0.5461
6 | 5 | 0.0193 | 0.49022
6 | 6 | 0.0235 | 0.5969
6 | 7 | 0.0215 | 0.5461
6 | 8 | 0.0215 | 0.5461
6 | 9 | 0.021 | 0.5334
6 | 10 | 0.0209 | 0.53086
6 | 11 | 0.0203 | 0.51562
6 | 12 | 0.0212 | 0.53848
6 | 13 | 0.0224 | 0.56896
6 | 14 | 0.0222 | 0.56388
5 | 1 | 0.0239 | 0.60706
5 | 2 | 0.0218 | 0.55372
5 | 3 | 0.0228 | 0.57912
5 | 4 | 0.0227 | 0.57658
5 | 5 | 0.0217 | 0.55118
5 | 6 | 0.0211 | 0.53594
5 | 7 | 0.0231 | 0.58674
5 | 8 | 0.0194 | 0.49276
5 | 9 | 0.0213 | 0.54102
5 | 10 | 0.0206 | 0.52324
5 | 11 | 0.0208 | 0.52832
5 | 12 | 0.0196 | 0.49784
5 | 13 | 0.022 | 0.5588
5 | 14 | 0.0223 | 0.56642
4 | 1 | 0.0238 | 0.60452
4 | 2 | 0.0198 | 0.50292
4 | 3 | 0.0217 | 0.55118
4 | 4 | 0.021 | 0.5334
4 | 5 | 0.0194 | 0.49276
4 | 6 | 0.0215 | 0.5461
4 | 7 | 0.0198 | 0.50292
4 | 8 | 0.0215 | 0.5461
4 | 9 | 0.0207 | 0.52578
4 | 10 | 0.0204 | 0.51816
4 | 11 | 0.0204 | 0.51816
4 | 12 | 0.0223 | 0.56642
4 | 13 | 0.0226 | 0.57404
4 | 14 | 0.0189 | 0.48006
3 | 1 | 0.0201 | 0.51054
3 | 2 | 0.0229 | 0.58166
3 | 3 | 0.0193 | 0.49022
3 | 4 | 0.0222 | 0.56388
3 | 5 | 0.0214 | 0.54356
3 | 6 | 0.0225 | 0.5715
3 | 7 | 0.0217 | 0.55118
3 | 8 | 0.0223 | 0.56642
3 | 9 | 0.0194 | 0.49276
3 | 10 | 0.0212 | 0.53848
3 | 11 | 0.0225 | 0.5715
3 | 12 | 0.0203 | 0.51562
3 | 13 | 0.0204 | 0.51816
3 | 14 | 0.0236 | 0.59944
2 | 1 | 0.0229 | 0.58166
2 | 2 | 0.0227 | 0.57658
2 | 3 | 0.0204 | 0.51816
2 | 4 | 0.0187 | 0.47498
2 | 5 | 0.0199 | 0.50546
2 | 6 | 0.0201 | 0.51054
2 | 7 | 0.0204 | 0.51816
2 | 8 | 0.0215 | 0.5461
2 | 9 | 0.0176 | 0.44704
2 | 10 | 0.0187 | 0.47498
2 | 11 | 0.017 | 0.4318
2 | 12 | 0.0188 | 0.47752
2 | 13 | 0.0199 | 0.50546
2 | 14 | 0.0203 | 0.51562
1 | 1 | 0.0177 | 0.44958
1 | 2 | 0.0204 | 0.51816
1 | 3 | 0.0196 | 0.49784
1 | 4 | 0.0199 | 0.50546
1 | 5 | 0.0211 | 0.53594
1 | 6 | 0.0216 | 0.54864
1 | 7 | 0.0201 | 0.51054
1 | 8 | 0.0209 | 0.53086
1 | 9 | 0.0216 | 0.54864
1 | 10 | 0.0232 | 0.58928
1 | 11 | 0.02 | 0.508
1 | 12 | 0.0175 | 0.4445
1 | 13 | 0.0163 | 0.41402
1 | 14 | 0.0156 | 0.39624
| average | 0.02096633 | 0.5325447