## B
Temp: | 258 | Speed: | 38 | Layer Ht. | 0.6 | Round | 2
Layer | Interface | Bonding Length (in) | Bonding Length (mm)
7 | 1 | 0.0215 | 0.5461
7 | 2 | 0.0197 | 0.50038
7 | 3 | 0.0209 | 0.53086
7 | 4 | 0.0192 | 0.48768
7 | 5 | 0.0195 | 0.4953
7 | 6 | 0.0203 | 0.51562
7 | 7 | 0.019 | 0.4826
7 | 8 | 0.0195 | 0.4953
7 | 9 | 0.0203 | 0.51562
7 | 10 | 0.0201 | 0.51054
7 | 11 | 0.0199 | 0.50546
7 | 12 | 0.0196 | 0.49784
7 | 13 | 0.0195 | 0.4953
7 | 14 | 0.0199 | 0.50546 | 0.5060043
6 | 1 | 0.0233 | 0.59182
6 | 2 | 0.0231 | 0.58674
6 | 3 | 0.0203 | 0.51562
6 | 4 | 0.0223 | 0.56642
6 | 5 | 0.0217 | 0.55118
6 | 6 | 0.0196 | 0.49784
6 | 7 | 0.021 | 0.5334
6 | 8 | 0.0221 | 0.56134
6 | 9 | 0.0208 | 0.52832
6 | 10 | 0.0199 | 0.50546
6 | 11 | 0.0217 | 0.55118
6 | 12 | 0.0192 | 0.48768
6 | 13 | 0.0211 | 0.53594
6 | 14 | 0.02 | 0.508 | 0.53721
5 | 1 | 0.0235 | 0.5969
5 | 2 | 0.0203 | 0.51562
5 | 3 | 0.0221 | 0.56134
5 | 4 | 0.0235 | 0.5969
5 | 5 | 0.0201 | 0.51054
5 | 6 | 0.0201 | 0.51054
5 | 7 | 0.0219 | 0.55626
5 | 8 | 0.0221 | 0.56134
5 | 9 | 0.0192 | 0.48768
5 | 10 | 0.0212 | 0.53848
5 | 11 | 0.021 | 0.5334
5 | 12 | 0.0199 | 0.50546
5 | 13 | 0.0216 | 0.54864
5 | 14 | 0.0222 | 0.56388 | 0.5419271
4 | 1 | 0.0202 | 0.51308
4 | 2 | 0.0208 | 0.52832
4 | 3 | 0.0211 | 0.53594
4 | 4 | 0.0176 | 0.44704
4 | 5 | 0.0222 | 0.56388
4 | 6 | 0.0209 | 0.53086
4 | 7 | 0.0215 | 0.5461
4 | 8 | 0.0181 | 0.45974
4 | 9 | 0.0184 | 0.46736
4 | 10 | 0.0176 | 0.44704
4 | 11 | 0.0212 | 0.53848
4 | 12 | 0.0217 | 0.55118
4 | 13 | 0.0207 | 0.52578
4 | 14 | 0.0207 | 0.52578 | 0.5128986
3 | 1 | 0.0199 | 0.50546
3 | 2 | 0.0179 | 0.45466
3 | 3 | 0.022 | 0.5588
3 | 4 | 0.0204 | 0.51816
3 | 5 | 0.0231 | 0.58674
3 | 6 | 0.0209 | 0.53086
3 | 7 | 0.023 | 0.5842
3 | 8 | 0.0226 | 0.57404
3 | 9 | 0.0182 | 0.46228
3 | 10 | 0.0206 | 0.52324
3 | 11 | 0.0235 | 0.5969
3 | 12 | 0.0219 | 0.55626
3 | 13 | 0.0227 | 0.57658
3 | 14 | 0.0226 | 0.57404 | 0.5430157
2 | 1 | 0.0221 | 0.56134
2 | 2 | 0.0207 | 0.52578
2 | 3 | 0.0236 | 0.59944
2 | 4 | 0.0214 | 0.54356
2 | 5 | 0.0197 | 0.50038
2 | 6 | 0.0221 | 0.56134
2 | 7 | 0.0214 | 0.54356
2 | 8 | 0.0172 | 0.43688
2 | 9 | 0.0194 | 0.49276
2 | 10 | 0.0226 | 0.57404
2 | 11 | 0.0228 | 0.57912
2 | 12 | 0.0204 | 0.51816
2 | 13 | 0.0223 | 0.56642
2 | 14 | 0.0223 | 0.56642 | 0.5406571
1 | 1 | 0.0221 | 0.56134
1 | 2 | 0.0209 | 0.53086
1 | 3 | 0.0231 | 0.58674
1 | 4 | 0.0215 | 0.5461
1 | 5 | 0.0198 | 0.50292
1 | 6 | 0.0188 | 0.47752
1 | 7 | 0.0204 | 0.51816
1 | 8 | 0.0198 | 0.50292
1 | 9 | 0.0235 | 0.5969
1 | 10 | 0.0225 | 0.5715
1 | 11 | 0.0195 | 0.4953
1 | 12 | 0.017 | 0.4318
1 | 13 | 0.021 | 0.5334
1 | 14 | 0.0189 | 0.48006 | 0.5239657
| mean | 0.02084184 | 0.5293827