## B
Temp: | 231 | Speed: | 43 | Layer Ht. | 0.42 | Round | 2
Layer | Interface | Bonding Length (in) | Bonding Length (mm)
10 | 1 | 0.0121 | 0.30734
10 | 2 | 0.0161 | 0.40894
10 | 3 | 0.0142 | 0.36068
10 | 4 | 0.0136 | 0.34544
10 | 5 | 0.0127 | 0.32258
10 | 6 | 0.0131 | 0.33274
10 | 7 | 0.0135 | 0.3429
10 | 8 | 0.014 | 0.3556
10 | 9 | 0.0131 | 0.33274
10 | 10 | 0.0123 | 0.31242
10 | 11 | 0.0135 | 0.3429
10 | 12 | 0.0136 | 0.34544
10 | 13 | 0.0116 | 0.29464
10 | 14 | 0.0112 | 0.28448
9 | 1 | 0.014 | 0.3556
9 | 2 | 0.0145 | 0.3683
9 | 3 | 0.0154 | 0.39116
9 | 4 | 0.0162 | 0.41148
9 | 5 | 0.0157 | 0.39878
9 | 6 | 0.0119 | 0.30226
9 | 7 | 0.0147 | 0.37338
9 | 8 | 0.0135 | 0.3429
9 | 9 | 0.0134 | 0.34036
9 | 10 | 0.0161 | 0.40894
9 | 11 | 0.0141 | 0.35814
9 | 12 | 0.0138 | 0.35052
9 | 13 | 0.013 | 0.3302
9 | 14 | 0.0131 | 0.33274
8 | 1 | 0.0141 | 0.35814
8 | 2 | 0.0153 | 0.38862
8 | 3 | 0.0157 | 0.39878
8 | 4 | 0.0134 | 0.34036
8 | 5 | 0.0165 | 0.4191
8 | 6 | 0.0152 | 0.38608
8 | 7 | 0.0145 | 0.3683
8 | 8 | 0.0141 | 0.35814
8 | 9 | 0.0126 | 0.32004
8 | 10 | 0.014 | 0.3556
8 | 11 | 0.0134 | 0.34036
8 | 12 | 0.0151 | 0.38354
8 | 13 | 0.013 | 0.3302
8 | 14 | 0.0128 | 0.32512
7 | 1 | 0.0151 | 0.38354
7 | 2 | 0.0148 | 0.37592
7 | 3 | 0.0151 | 0.38354
7 | 4 | 0.0139 | 0.35306
7 | 5 | 0.0158 | 0.40132
7 | 6 | 0.0157 | 0.39878
7 | 7 | 0.0149 | 0.37846
7 | 8 | 0.0151 | 0.38354
7 | 9 | 0.0146 | 0.37084
7 | 10 | 0.0141 | 0.35814
7 | 11 | 0.0131 | 0.33274
7 | 12 | 0.0149 | 0.37846
7 | 13 | 0.013 | 0.3302
7 | 14 | 0.0127 | 0.32258
6 | 1 | 0.0124 | 0.31496
6 | 2 | 0.016 | 0.4064
6 | 3 | 0.0149 | 0.37846
6 | 4 | 0.0137 | 0.34798
6 | 5 | 0.015 | 0.381
6 | 6 | 0.0135 | 0.3429
6 | 7 | 0.0145 | 0.3683
6 | 8 | 0.0147 | 0.37338
6 | 9 | 0.0131 | 0.33274
6 | 10 | 0.0133 | 0.33782
6 | 11 | 0.0125 | 0.3175
6 | 12 | 0.0129 | 0.32766
6 | 13 | 0.0128 | 0.32512
6 | 14 | 0.0118 | 0.29972
5 | 1 | 0.0133 | 0.33782
5 | 2 | 0.014 | 0.3556
5 | 3 | 0.0144 | 0.36576
5 | 4 | 0.0141 | 0.35814
5 | 5 | 0.0128 | 0.32512
5 | 6 | 0.0131 | 0.33274
5 | 7 | 0.0135 | 0.3429
5 | 8 | 0.0134 | 0.34036
5 | 9 | 0.0124 | 0.31496
5 | 10 | 0.0136 | 0.34544
5 | 11 | 0.0129 | 0.32766
5 | 12 | 0.0127 | 0.32258
5 | 13 | 0.0132 | 0.33528
5 | 14 | 0.0115 | 0.2921
4 | 1 | 0.0156 | 0.39624
4 | 2 | 0.0137 | 0.34798
4 | 3 | 0.0138 | 0.35052
4 | 4 | 0.0156 | 0.39624
4 | 5 | 0.0133 | 0.33782
4 | 6 | 0.0126 | 0.32004
4 | 7 | 0.0152 | 0.38608
4 | 8 | 0.0132 | 0.33528
4 | 9 | 0.0106 | 0.26924
4 | 10 | 0.0119 | 0.30226
4 | 11 | 0.0117 | 0.29718
4 | 12 | 0.0126 | 0.32004
4 | 13 | 0.0131 | 0.33274
4 | 14 | 0.0118 | 0.29972
3 | 1 | 0.0134 | 0.34036
3 | 2 | 0.013 | 0.3302
3 | 3 | 0.0146 | 0.37084
3 | 4 | 0.0144 | 0.36576
3 | 5 | 0.013 | 0.3302
3 | 6 | 0.0153 | 0.38862
3 | 7 | 0.0125 | 0.3175
3 | 8 | 0.012 | 0.3048
3 | 9 | 0.0128 | 0.32512
3 | 10 | 0.0123 | 0.31242
3 | 11 | 0.0119 | 0.30226
3 | 12 | 0.0127 | 0.32258
3 | 13 | 0.0123 | 0.31242
3 | 14 | 0.0139 | 0.35306
2 | 1 | 0.0155 | 0.3937
2 | 2 | 0.0149 | 0.37846
2 | 3 | 0.0155 | 0.3937
2 | 4 | 0.0153 | 0.38862
2 | 5 | 0.0154 | 0.39116
2 | 6 | 0.0157 | 0.39878
2 | 7 | 0.015 | 0.381
2 | 8 | 0.0128 | 0.32512
2 | 9 | 0.0146 | 0.37084
2 | 10 | 0.0136 | 0.34544
2 | 11 | 0.015 | 0.381
2 | 12 | 0.0155 | 0.3937
2 | 13 | 0.0151 | 0.38354
2 | 14 | 0.0187 | 0.47498
1 | 1 | 0.0126 | 0.32004
1 | 2 | 0.015 | 0.381
1 | 3 | 0.0152 | 0.38608
1 | 4 | 0.0159 | 0.40386
1 | 5 | 0.0142 | 0.36068
1 | 6 | 0.0144 | 0.36576
1 | 7 | 0.0146 | 0.37084
1 | 8 | 0.0137 | 0.34798
1 | 9 | 0.0135 | 0.3429
1 | 10 | 0.0142 | 0.36068
1 | 11 | 0.0149 | 0.37846
1 | 12 | 0.0138 | 0.35052
1 | 13 | 0.0129 | 0.32766
1 | 14 | 0.0165 | 0.4191
| mean | 0.013895 | 0.352933