## B
Temp: | 220 | Speed: | 33 | Layer Ht. | 0.7 | Round: | 3
Layer | Interface | Bonding Length (in) | Bonding Length (mm)
6 | 1 | 0.0155 | 0.3937
6 | 2 | 0.0183 | 0.46482
6 | 3 | 0.0192 | 0.48768
6 | 4 | 0.0207 | 0.52578
6 | 5 | 0.0195 | 0.4953
6 | 6 | 0.0202 | 0.51308
6 | 7 | 0.0168 | 0.42672
6 | 8 | 0.0196 | 0.49784
6 | 9 | 0.0177 | 0.44958
6 | 10 | 0.019 | 0.4826
6 | 11 | 0.0192 | 0.48768
6 | 12 | 0.0178 | 0.45212
6 | 13 | 0.0155 | 0.3937
6 | 14 | 0.016 | 0.4064
5 | 1 | 0.0166 | 0.42164
5 | 2 | 0.0219 | 0.55626
5 | 3 | 0.0217 | 0.55118
5 | 4 | 0.0232 | 0.58928
5 | 5 | 0.022 | 0.5588
5 | 6 | 0.0223 | 0.56642
5 | 7 | 0.023 | 0.5842
5 | 8 | 0.0222 | 0.56388
5 | 9 | 0.0244 | 0.61976
5 | 10 | 0.0205 | 0.5207
5 | 11 | 0.018 | 0.4572
5 | 12 | 0.0188 | 0.47752
5 | 13 | 0.0143 | 0.36322
5 | 14 | 0.0138 | 0.35052
4 | 1 | 0.0167 | 0.42418
4 | 2 | 0.0203 | 0.51562
4 | 3 | 0.021 | 0.5334
4 | 4 | 0.0196 | 0.49784
4 | 5 | 0.02 | 0.508
4 | 6 | 0.0194 | 0.49276
4 | 7 | 0.0178 | 0.45212
4 | 8 | 0.0194 | 0.49276
4 | 9 | 0.0178 | 0.45212
4 | 10 | 0.0208 | 0.52832
4 | 11 | 0.0196 | 0.49784
4 | 12 | 0.0176 | 0.44704
4 | 13 | 0.0126 | 0.32004
4 | 14 | 0.0148 | 0.37592
3 | 1 | 0.0189 | 0.48006
3 | 2 | 0.0227 | 0.57658
3 | 3 | 0.0227 | 0.57658
3 | 4 | 0.0222 | 0.56388
3 | 5 | 0.0204 | 0.51816
3 | 6 | 0.0198 | 0.50292
3 | 7 | 0.0184 | 0.46736
3 | 8 | 0.0169 | 0.42926
3 | 9 | 0.0174 | 0.44196
3 | 10 | 0.0181 | 0.45974
3 | 11 | 0.0168 | 0.42672
3 | 12 | 0.0142 | 0.36068
3 | 13 | 0.013 | 0.3302
3 | 14 | 0.014 | 0.3556
2 | 1 | 0.0206 | 0.52324
2 | 2 | 0.0206 | 0.52324
2 | 3 | 0.0211 | 0.53594
2 | 4 | 0.0207 | 0.52578
2 | 5 | 0.0207 | 0.52578
2 | 6 | 0.0205 | 0.5207
2 | 7 | 0.0196 | 0.49784
2 | 8 | 0.0234 | 0.59436
2 | 9 | 0.0207 | 0.52578
2 | 10 | 0.0184 | 0.46736
2 | 11 | 0.0176 | 0.44704
2 | 12 | 0.0169 | 0.42926
2 | 13 | 0.0157 | 0.39878
2 | 14 | 0.0167 | 0.42418
1 | 1 | 0.0178 | 0.45212
1 | 2 | 0.0196 | 0.49784
1 | 3 | 0.0235 | 0.5969
1 | 4 | 0.025 | 0.635
1 | 5 | 0.025 | 0.635
1 | 6 | 0.0264 | 0.67056
1 | 7 | 0.0257 | 0.65278
1 | 8 | 0.0277 | 0.70358
1 | 9 | 0.0257 | 0.65278
1 | 10 | 0.0247 | 0.62738
1 | 11 | 0.0246 | 0.62484
1 | 12 | 0.0237 | 0.60198
1 | 13 | 0.0225 | 0.5715
1 | 14 | 0.0244 | 0.61976
| mean | 0.0197631 | 0.5019826