## B
Temp: | 235 | Speed: | 39 | Layer Ht. | 0.6 | Round | 3
Layer | Interface | Bonding Length (in) | Bonding Length (mm)
7 | 1 | 0.0163 | 0.41402
7 | 2 | 0.0188 | 0.47752
7 | 3 | 0.0158 | 0.40132
7 | 4 | 0.0217 | 0.55118
7 | 5 | 0.0183 | 0.46482
7 | 6 | 0.0161 | 0.40894
7 | 7 | 0.017 | 0.4318
7 | 8 | 0.0176 | 0.44704
7 | 9 | 0.0157 | 0.39878
7 | 10 | 0.0164 | 0.41656
7 | 11 | 0.0143 | 0.36322
7 | 12 | 0.0146 | 0.37084
7 | 13 | 0.0135 | 0.3429
7 | 14 | 0.0147 | 0.37338
6 | 1 | 0.0207 | 0.52578
6 | 2 | 0.0174 | 0.44196
6 | 3 | 0.0187 | 0.47498
6 | 4 | 0.0213 | 0.54102
6 | 5 | 0.0225 | 0.5715
6 | 6 | 0.0185 | 0.4699
6 | 7 | 0.0166 | 0.42164
6 | 8 | 0.0138 | 0.35052
6 | 9 | 0.0131 | 0.33274
6 | 10 | 0.0153 | 0.38862
6 | 11 | 0.0158 | 0.40132
6 | 12 | 0.0155 | 0.3937
6 | 13 | 0.0135 | 0.3429
6 | 14 | 0.0156 | 0.39624
5 | 1 | 0.0182 | 0.46228
5 | 2 | 0.0207 | 0.52578
5 | 3 | 0.018 | 0.4572
5 | 4 | 0.0209 | 0.53086
5 | 5 | 0.0201 | 0.51054
5 | 6 | 0.0186 | 0.47244
5 | 7 | 0.0164 | 0.41656
5 | 8 | 0.0135 | 0.3429
5 | 9 | 0.0138 | 0.35052
5 | 10 | 0.0141 | 0.35814
5 | 11 | 0.0154 | 0.39116
5 | 12 | 0.0173 | 0.43942
5 | 13 | 0.0135 | 0.3429
5 | 14 | 0.0134 | 0.34036
4 | 1 | 0.0172 | 0.43688
4 | 2 | 0.0193 | 0.49022
4 | 3 | 0.0206 | 0.52324
4 | 4 | 0.02 | 0.508
4 | 5 | 0.0196 | 0.49784
4 | 6 | 0.0178 | 0.45212
4 | 7 | 0.016 | 0.4064
4 | 8 | 0.0159 | 0.40386
4 | 9 | 0.0143 | 0.36322
4 | 10 | 0.0165 | 0.4191
4 | 11 | 0.0167 | 0.42418
4 | 12 | 0.0151 | 0.38354
4 | 13 | 0.0119 | 0.30226
4 | 14 | 0.0121 | 0.30734
3 | 1 | 0.0169 | 0.42926
3 | 2 | 0.0188 | 0.47752
3 | 3 | 0.0197 | 0.50038
3 | 4 | 0.0192 | 0.48768
3 | 5 | 0.0186 | 0.47244
3 | 6 | 0.0188 | 0.47752
3 | 7 | 0.0194 | 0.49276
3 | 8 | 0.0156 | 0.39624
3 | 9 | 0.0144 | 0.36576
3 | 10 | 0.017 | 0.4318
3 | 11 | 0.0159 | 0.40386
3 | 12 | 0.0137 | 0.34798
3 | 13 | 0.0112 | 0.28448
3 | 14 | 0.0117 | 0.29718
2 | 1 | 0.0192 | 0.48768
2 | 2 | 0.019 | 0.4826
2 | 3 | 0.0181 | 0.45974
2 | 4 | 0.0201 | 0.51054
2 | 5 | 0.0179 | 0.45466
2 | 6 | 0.0173 | 0.43942
2 | 7 | 0.0161 | 0.40894
2 | 8 | 0.0165 | 0.4191
2 | 9 | 0.0165 | 0.4191
2 | 10 | 0.0141 | 0.35814
2 | 11 | 0.0165 | 0.4191
2 | 12 | 0.0156 | 0.39624
2 | 13 | 0.0145 | 0.3683
2 | 14 | 0.0151 | 0.38354
1 | 1 | 0.0144 | 0.36576
1 | 2 | 0.0171 | 0.43434
1 | 3 | 0.02 | 0.508
1 | 4 | 0.0214 | 0.54356
1 | 5 | 0.0201 | 0.51054
1 | 6 | 0.0216 | 0.54864
1 | 7 | 0.0196 | 0.49784
1 | 8 | 0.0204 | 0.51816
1 | 9 | 0.0209 | 0.53086
1 | 10 | 0.0202 | 0.51308
1 | 11 | 0.0203 | 0.51562
1 | 12 | 0.0195 | 0.4953
1 | 13 | 0.0196 | 0.49784
1 | 14 | 0.0186 | 0.47244
| mean | 0.01711327 | 0.4346769