## B
Temp: | 270 | Speed: | 40 | Layer Ht. | 0.42 | Round | 3
Layer | Interface | Bonding Length (in) | Bonding Length (mm)
10 | 1 | 0.0071 | 0.18034
10 | 2 | 0.0097 | 0.24638
10 | 3 | 0.0078 | 0.19812
10 | 4 | 0.0113 | 0.28702
10 | 5 | 0.0124 | 0.31496
10 | 6 | 0.006 | 0.1524
10 | 7 | 0.0074 | 0.18796
10 | 8 | 0.0119 | 0.30226
10 | 9 | 0.0064 | 0.16256
10 | 10 | 0.0123 | 0.31242
10 | 11 | 0.0128 | 0.32512
10 | 12 | 0.016 | 0.4064
10 | 13 | 0.0135 | 0.3429
10 | 14 | 0.0136 | 0.34544
9 | 1 | 0.0156 | 0.39624
9 | 2 | 0.0139 | 0.35306
9 | 3 | 0.0156 | 0.39624
9 | 4 | 0.0137 | 0.34798
9 | 5 | 0.0161 | 0.40894
9 | 6 | 0.0158 | 0.40132
9 | 7 | 0.0168 | 0.42672
9 | 8 | 0.0147 | 0.37338
9 | 9 | 0.0154 | 0.39116
9 | 10 | 0.0141 | 0.35814
9 | 11 | 0.0141 | 0.35814
9 | 12 | 0.0132 | 0.33528
9 | 13 | 0.0135 | 0.3429
9 | 14 | 0.015 | 0.381
8 | 1 | 0.016 | 0.4064
8 | 2 | 0.0162 | 0.41148
8 | 3 | 0.014 | 0.3556
8 | 4 | 0.0156 | 0.39624
8 | 5 | 0.0146 | 0.37084
8 | 6 | 0.0147 | 0.37338
8 | 7 | 0.0155 | 0.3937
8 | 8 | 0.0151 | 0.38354
8 | 9 | 0.0147 | 0.37338
8 | 10 | 0.0143 | 0.36322
8 | 11 | 0.0148 | 0.37592
8 | 12 | 0.013 | 0.3302
8 | 13 | 0.0128 | 0.32512
8 | 14 | 0.0149 | 0.37846
7 | 1 | 0.0162 | 0.41148
7 | 2 | 0.0164 | 0.41656
7 | 3 | 0.0178 | 0.45212
7 | 4 | 0.0145 | 0.3683
7 | 5 | 0.0157 | 0.39878
7 | 6 | 0.0137 | 0.34798
7 | 7 | 0.009 | 0.2286
7 | 8 | 0.015 | 0.381
7 | 9 | 0.0148 | 0.37592
7 | 10 | 0.0149 | 0.37846
7 | 11 | 0.0144 | 0.36576
7 | 12 | 0.0125 | 0.3175
7 | 13 | 0.0137 | 0.34798
7 | 14 | 0.0136 | 0.34544
6 | 1 | 0.0109 | 0.27686
6 | 2 | 0.0121 | 0.30734
6 | 3 | 0.0127 | 0.32258
6 | 4 | 0.0155 | 0.3937
6 | 5 | 0.0129 | 0.32766
6 | 6 | 0.0132 | 0.33528
6 | 7 | 0.0105 | 0.2667
6 | 8 | 0.015 | 0.381
6 | 9 | 0.0139 | 0.35306
6 | 10 | 0.0131 | 0.33274
6 | 11 | 0.0151 | 0.38354
6 | 12 | 0.0158 | 0.40132
6 | 13 | 0.0136 | 0.34544
6 | 14 | 0.0139 | 0.35306
5 | 1 | 0.0159 | 0.40386
5 | 2 | 0.0153 | 0.38862
5 | 3 | 0.0155 | 0.3937
5 | 4 | 0.0148 | 0.37592
5 | 5 | 0.0136 | 0.34544
5 | 6 | 0.0135 | 0.3429
5 | 7 | 0.015 | 0.381
5 | 8 | 0.0152 | 0.38608
5 | 9 | 0.0142 | 0.36068
5 | 10 | 0.0145 | 0.3683
5 | 11 | 0.0135 | 0.3429
5 | 12 | 0.0166 | 0.42164
5 | 13 | 0.0124 | 0.31496
5 | 14 | 0.0141 | 0.35814
4 | 1 | 0.0144 | 0.36576
4 | 2 | 0.0171 | 0.43434
4 | 3 | 0.0155 | 0.3937
4 | 4 | 0.0136 | 0.34544
4 | 5 | 0.0128 | 0.32512
4 | 6 | 0.0123 | 0.31242
4 | 7 | 0.015 | 0.381
4 | 8 | 0.0125 | 0.3175
4 | 9 | 0.0121 | 0.30734
4 | 10 | 0.0117 | 0.29718
4 | 11 | 0.0126 | 0.32004
4 | 12 | 0.0147 | 0.37338
4 | 13 | 0.013 | 0.3302
4 | 14 | 0.0157 | 0.39878
3 | 1 | 0.0142 | 0.36068
3 | 2 | 0.0153 | 0.38862
3 | 3 | 0.0141 | 0.35814
3 | 4 | 0.0139 | 0.35306
3 | 5 | 0.0119 | 0.30226
3 | 6 | 0.0146 | 0.37084
3 | 7 | 0.0131 | 0.33274
3 | 8 | 0.0149 | 0.37846
3 | 9 | 0.0121 | 0.30734
3 | 10 | 0.0144 | 0.36576
3 | 11 | 0.0126 | 0.32004
3 | 12 | 0.015 | 0.381
3 | 13 | 0.0122 | 0.30988
3 | 14 | 0.0161 | 0.40894
2 | 1 | 0.0159 | 0.40386
2 | 2 | 0.0147 | 0.37338
2 | 3 | 0.016 | 0.4064
2 | 4 | 0.0152 | 0.38608
2 | 5 | 0.0162 | 0.41148
2 | 6 | 0.0138 | 0.35052
2 | 7 | 0.0156 | 0.39624
2 | 8 | 0.015 | 0.381
2 | 9 | 0.0167 | 0.42418
2 | 10 | 0.0127 | 0.32258
2 | 11 | 0.0137 | 0.34798
2 | 12 | 0.0121 | 0.30734
2 | 13 | 0.0138 | 0.35052
2 | 14 | 0.0136 | 0.34544
1 | 1 | 0.0122 | 0.30988
1 | 2 | 0.0139 | 0.35306
1 | 3 | 0.0131 | 0.33274
1 | 4 | 0.0164 | 0.41656
1 | 5 | 0.0151 | 0.38354
1 | 6 | 0.0168 | 0.42672
1 | 7 | 0.0167 | 0.42418
1 | 8 | 0.0147 | 0.37338
1 | 9 | 0.0145 | 0.3683
1 | 10 | 0.0153 | 0.38862
1 | 11 | 0.0142 | 0.36068
1 | 12 | 0.0133 | 0.33782
1 | 13 | 0.0131 | 0.33274
1 | 14 | 0.0157 | 0.39878
| mean | 0.01395571 | 0.3544751