## B
Temp: | 244 | Speed: | 33 | Layer Ht. | 0.6 | Round | 3
Layer | Interface | Bonding Length (in) | Bonding Length (mm)
7 | 1 | 0.0183 | 0.46482
7 | 2 | 0.0216 | 0.54864
7 | 3 | 0.0212 | 0.53848
7 | 4 | 0.0208 | 0.52832
7 | 5 | 0.0209 | 0.53086
7 | 6 | 0.0207 | 0.52578
7 | 7 | 0.0182 | 0.46228
7 | 8 | 0.0203 | 0.51562
7 | 9 | 0.0183 | 0.46482
7 | 10 | 0.0169 | 0.42926
7 | 11 | 0.0212 | 0.53848
7 | 12 | 0.0174 | 0.44196
7 | 13 | 0.0206 | 0.52324
7 | 14 | 0.0194 | 0.49276
6 | 1 | 0.0151 | 0.38354
6 | 2 | 0.0221 | 0.56134
6 | 3 | 0.0203 | 0.51562
6 | 4 | 0.0204 | 0.51816
6 | 5 | 0.0197 | 0.50038
6 | 6 | 0.0198 | 0.50292
6 | 7 | 0.0208 | 0.52832
6 | 8 | 0.0226 | 0.57404
6 | 9 | 0.023 | 0.5842
6 | 10 | 0.0213 | 0.54102
6 | 11 | 0.0212 | 0.53848
6 | 12 | 0.02 | 0.508
6 | 13 | 0.0181 | 0.45974
6 | 14 | 0.0187 | 0.47498
5 | 1 | 0.0208 | 0.52832
5 | 2 | 0.0201 | 0.51054
5 | 3 | 0.0197 | 0.50038
5 | 4 | 0.0221 | 0.56134
5 | 5 | 0.0184 | 0.46736
5 | 6 | 0.0206 | 0.52324
5 | 7 | 0.0196 | 0.49784
5 | 8 | 0.0211 | 0.53594
5 | 9 | 0.0201 | 0.51054
5 | 10 | 0.0207 | 0.52578
5 | 11 | 0.0205 | 0.5207
5 | 12 | 0.0211 | 0.53594
5 | 13 | 0.0186 | 0.47244
5 | 14 | 0.0194 | 0.49276
4 | 1 | 0.0198 | 0.50292
4 | 2 | 0.0221 | 0.56134
4 | 3 | 0.0189 | 0.48006
4 | 4 | 0.0192 | 0.48768
4 | 5 | 0.0205 | 0.5207
4 | 6 | 0.0212 | 0.53848
4 | 7 | 0.0206 | 0.52324
4 | 8 | 0.0198 | 0.50292
4 | 9 | 0.0216 | 0.54864
4 | 10 | 0.0221 | 0.56134
4 | 11 | 0.0206 | 0.52324
4 | 12 | 0.0225 | 0.5715
4 | 13 | 0.0208 | 0.52832
4 | 14 | 0.021 | 0.5334
3 | 1 | 0.021 | 0.5334
3 | 2 | 0.0177 | 0.44958
3 | 3 | 0.0181 | 0.45974
3 | 4 | 0.0191 | 0.48514
3 | 5 | 0.0226 | 0.57404
3 | 6 | 0.022 | 0.5588
3 | 7 | 0.0204 | 0.51816
3 | 8 | 0.0227 | 0.57658
3 | 9 | 0.0208 | 0.52832
3 | 10 | 0.0209 | 0.53086
3 | 11 | 0.0188 | 0.47752
3 | 12 | 0.0192 | 0.48768
3 | 13 | 0.0211 | 0.53594
3 | 14 | 0.0194 | 0.49276
2 | 1 | 0.0206 | 0.52324
2 | 2 | 0.0215 | 0.5461
2 | 3 | 0.0221 | 0.56134
2 | 4 | 0.0218 | 0.55372
2 | 5 | 0.0224 | 0.56896
2 | 6 | 0.0208 | 0.52832
2 | 7 | 0.0192 | 0.48768
2 | 8 | 0.0205 | 0.5207
2 | 9 | 0.0217 | 0.55118
2 | 10 | 0.0211 | 0.53594
2 | 11 | 0.0212 | 0.53848
2 | 12 | 0.0205 | 0.5207
2 | 13 | 0.0165 | 0.4191
2 | 14 | 0.0214 | 0.54356
1 | 1 | 0.0172 | 0.43688
1 | 2 | 0.0199 | 0.50546
1 | 3 | 0.0191 | 0.48514
1 | 4 | 0.0189 | 0.48006
1 | 5 | 0.0183 | 0.46482
1 | 6 | 0.0201 | 0.51054
1 | 7 | 0.0208 | 0.52832
1 | 8 | 0.0192 | 0.48768
1 | 9 | 0.0186 | 0.47244
1 | 10 | 0.0195 | 0.4953
1 | 11 | 0.0213 | 0.54102
1 | 12 | 0.0211 | 0.53594
1 | 13 | 0.0206 | 0.52324
1 | 14 | 0.0227 | 0.57658
| mean | 0.02025306 | 0.5144278