## B
Temp: | 225 | Speed: | 37 | Layer Ht. | 0.7 | Round | 3
Layer | Interface | Bonding Length (in) | Bonding Length (mm)
6 | 1 | 0.0147 | 0.37338
6 | 2 | 0.0203 | 0.51562
6 | 3 | 0.0191 | 0.48514
6 | 4 | 0.0211 | 0.53594
6 | 5 | 0.0202 | 0.51308
6 | 6 | 0.014 | 0.3556
6 | 7 | 0.012 | 0.3048
6 | 8 | 0.0137 | 0.34798
6 | 9 | 0.0115 | 0.2921
6 | 10 | 0.0125 | 0.3175
6 | 11 | 0.0118 | 0.29972
6 | 12 | 0.0083 | 0.21082
6 | 13 | 0.01 | 0.254
6 | 14 | 0.0106 | 0.26924
5 | 1 | 0.0198 | 0.50292
5 | 2 | 0.0191 | 0.48514
5 | 3 | 0.0194 | 0.49276
5 | 4 | 0.0203 | 0.51562
5 | 5 | 0.0214 | 0.54356
5 | 6 | 0.0149 | 0.37846
5 | 7 | 0.0125 | 0.3175
5 | 8 | 0.0104 | 0.26416
5 | 9 | 0.011 | 0.2794
5 | 10 | 0.0136 | 0.34544
5 | 11 | 0.0121 | 0.30734
5 | 12 | 0.0106 | 0.26924
5 | 13 | 0.0102 | 0.25908
5 | 14 | 0.011 | 0.2794
4 | 1 | 0.0169 | 0.42926
4 | 2 | 0.0209 | 0.53086
4 | 3 | 0.0208 | 0.52832
4 | 4 | 0.0187 | 0.47498
4 | 5 | 0.0177 | 0.44958
4 | 6 | 0.0145 | 0.3683
4 | 7 | 0.0099 | 0.25146
4 | 8 | 0.0111 | 0.28194
4 | 9 | 0.0108 | 0.27432
4 | 10 | 0.0159 | 0.40386
4 | 11 | 0.0136 | 0.34544
4 | 12 | 0.0118 | 0.29972
4 | 13 | 0.0105 | 0.2667
4 | 14 | 0.0101 | 0.25654
3 | 1 | 0.0182 | 0.46228
3 | 2 | 0.0204 | 0.51816
3 | 3 | 0.0198 | 0.50292
3 | 4 | 0.0198 | 0.50292
3 | 5 | 0.0185 | 0.4699
3 | 6 | 0.0124 | 0.31496
3 | 7 | 0.0077 | 0.19558
3 | 8 | 0.012 | 0.3048
3 | 9 | 0.0107 | 0.27178
3 | 10 | 0.0159 | 0.40386
3 | 11 | 0.0138 | 0.35052
3 | 12 | 0.0141 | 0.35814
3 | 13 | 0.0112 | 0.28448
3 | 14 | 0.0111 | 0.28194
2 | 1 | 0.0185 | 0.4699
2 | 2 | 0.02 | 0.508
2 | 3 | 0.0192 | 0.48768
2 | 4 | 0.02 | 0.508
2 | 5 | 0.0191 | 0.48514
2 | 6 | 0.0164 | 0.41656
2 | 7 | 0.0155 | 0.3937
2 | 8 | 0.0149 | 0.37846
2 | 9 | 0.0143 | 0.36322
2 | 10 | 0.0158 | 0.40132
2 | 11 | 0.0161 | 0.40894
2 | 12 | 0.0189 | 0.48006
2 | 13 | 0.0129 | 0.32766
2 | 14 | 0.016 | 0.4064
1 | 1 | 0.0177 | 0.44958
1 | 2 | 0.0193 | 0.49022
1 | 3 | 0.0232 | 0.58928
1 | 4 | 0.0234 | 0.59436
1 | 5 | 0.0229 | 0.58166
1 | 6 | 0.0235 | 0.5969
1 | 7 | 0.024 | 0.6096
1 | 8 | 0.0235 | 0.5969
1 | 9 | 0.0237 | 0.60198
1 | 10 | 0.0235 | 0.5969
1 | 11 | 0.0226 | 0.57404
1 | 12 | 0.0219 | 0.55626
1 | 13 | 0.0198 | 0.50292
1 | 14 | 0.0186 | 0.47244
| mean | 0.01619167 | 0.4112683