## B
Temp: | 249 | Speed: | 42 | Layer Ht. | 0.42 | Round | 3
Layer | Interface | Bonding Length (in) | Bonding Length (mm)
10 | 1 | 0.0099 | 0.25146
10 | 2 | 0.0119 | 0.30226
10 | 3 | 0.0134 | 0.34036
10 | 4 | 0.0153 | 0.38862
10 | 5 | 0.0141 | 0.35814
10 | 6 | 0.0148 | 0.37592
10 | 7 | 0.0133 | 0.33782
10 | 8 | 0.0139 | 0.35306
10 | 9 | 0.0132 | 0.33528
10 | 10 | 0.0123 | 0.31242
10 | 11 | 0.0129 | 0.32766
10 | 12 | 0.0117 | 0.29718
10 | 13 | 0.0141 | 0.35814
10 | 14 | 0.0105 | 0.2667
9 | 1 | 0.0164 | 0.41656
9 | 2 | 0.016 | 0.4064
9 | 3 | 0.016 | 0.4064
9 | 4 | 0.0152 | 0.38608
9 | 5 | 0.0156 | 0.39624
9 | 6 | 0.0143 | 0.36322
9 | 7 | 0.0144 | 0.36576
9 | 8 | 0.0125 | 0.3175
9 | 9 | 0.0134 | 0.34036
9 | 10 | 0.0141 | 0.35814
9 | 11 | 0.0139 | 0.35306
9 | 12 | 0.0124 | 0.31496
9 | 13 | 0.0116 | 0.29464
9 | 14 | 0.0133 | 0.33782
8 | 1 | 0.0145 | 0.3683
8 | 2 | 0.0159 | 0.40386
8 | 3 | 0.0148 | 0.37592
8 | 4 | 0.0141 | 0.35814
8 | 5 | 0.0145 | 0.3683
8 | 6 | 0.0107 | 0.27178
8 | 7 | 0.0152 | 0.38608
8 | 8 | 0.0136 | 0.34544
8 | 9 | 0.0151 | 0.38354
8 | 10 | 0.0154 | 0.39116
8 | 11 | 0.0135 | 0.3429
8 | 12 | 0.012 | 0.3048
8 | 13 | 0.0112 | 0.28448
8 | 14 | 0.0119 | 0.30226
7 | 1 | 0.0118 | 0.29972
7 | 2 | 0.0118 | 0.29972
7 | 3 | 0.0164 | 0.41656
7 | 4 | 0.013 | 0.3302
7 | 5 | 0.0128 | 0.32512
7 | 6 | 0.0179 | 0.45466
7 | 7 | 0.0161 | 0.40894
7 | 8 | 0.0151 | 0.38354
7 | 9 | 0.013 | 0.3302
7 | 10 | 0.0127 | 0.32258
7 | 11 | 0.0129 | 0.32766
7 | 12 | 0.0129 | 0.32766
7 | 13 | 0.011 | 0.2794
7 | 14 | 0.012 | 0.3048
6 | 1 | 0.0163 | 0.41402
6 | 2 | 0.016 | 0.4064
6 | 3 | 0.0143 | 0.36322
6 | 4 | 0.0131 | 0.33274
6 | 5 | 0.0133 | 0.33782
6 | 6 | 0.0137 | 0.34798
6 | 7 | 0.0146 | 0.37084
6 | 8 | 0.0138 | 0.35052
6 | 9 | 0.0126 | 0.32004
6 | 10 | 0.0134 | 0.34036
6 | 11 | 0.0133 | 0.33782
6 | 12 | 0.0121 | 0.30734
6 | 13 | 0.0097 | 0.24638
6 | 14 | 0.0115 | 0.2921
5 | 1 | 0.0131 | 0.33274
5 | 2 | 0.0133 | 0.33782
5 | 3 | 0.0148 | 0.37592
5 | 4 | 0.016 | 0.4064
5 | 5 | 0.0129 | 0.32766
5 | 6 | 0.0154 | 0.39116
5 | 7 | 0.0136 | 0.34544
5 | 8 | 0.0162 | 0.41148
5 | 9 | 0.0127 | 0.32258
5 | 10 | 0.0135 | 0.3429
5 | 11 | 0.0125 | 0.3175
5 | 12 | 0.0118 | 0.29972
5 | 13 | 0.0096 | 0.24384
5 | 14 | 0.0121 | 0.30734
4 | 1 | 0.0126 | 0.32004
4 | 2 | 0.0117 | 0.29718
4 | 3 | 0.0151 | 0.38354
4 | 4 | 0.0152 | 0.38608
4 | 5 | 0.0138 | 0.35052
4 | 6 | 0.0138 | 0.35052
4 | 7 | 0.0131 | 0.33274
4 | 8 | 0.011 | 0.2794
4 | 9 | 0.0138 | 0.35052
4 | 10 | 0.0134 | 0.34036
4 | 11 | 0.012 | 0.3048
4 | 12 | 0.0126 | 0.32004
4 | 13 | 0.0111 | 0.28194
4 | 14 | 0.0103 | 0.26162
3 | 1 | 0.0142 | 0.36068
3 | 2 | 0.015 | 0.381
3 | 3 | 0.0162 | 0.41148
3 | 4 | 0.0143 | 0.36322
3 | 5 | 0.0126 | 0.32004
3 | 6 | 0.0145 | 0.3683
3 | 7 | 0.0165 | 0.4191
3 | 8 | 0.0133 | 0.33782
3 | 9 | 0.0128 | 0.32512
3 | 10 | 0.0135 | 0.3429
3 | 11 | 0.0112 | 0.28448
3 | 12 | 0.0108 | 0.27432
3 | 13 | 0.01 | 0.254
3 | 14 | 0.0116 | 0.29464
2 | 1 | 0.0134 | 0.34036
2 | 2 | 0.0162 | 0.41148
2 | 3 | 0.0143 | 0.36322
2 | 4 | 0.0137 | 0.34798
2 | 5 | 0.0111 | 0.28194
2 | 6 | 0.0123 | 0.31242
2 | 7 | 0.0141 | 0.35814
2 | 8 | 0.0153 | 0.38862
2 | 9 | 0.0133 | 0.33782
2 | 10 | 0.0131 | 0.33274
2 | 11 | 0.015 | 0.381
2 | 12 | 0.0144 | 0.36576
2 | 13 | 0.0138 | 0.35052
2 | 14 | 0.0135 | 0.3429
1 | 1 | 0.0115 | 0.2921
1 | 2 | 0.0128 | 0.32512
1 | 3 | 0.0136 | 0.34544
1 | 4 | 0.0154 | 0.39116
1 | 5 | 0.0151 | 0.38354
1 | 6 | 0.0164 | 0.41656
1 | 7 | 0.0144 | 0.36576
1 | 8 | 0.0145 | 0.3683
1 | 9 | 0.0126 | 0.32004
1 | 10 | 0.0122 | 0.30988
1 | 11 | 0.0139 | 0.35306
1 | 12 | 0.0138 | 0.35052
1 | 13 | 0.0122 | 0.30988
1 | 14 | 0.0131 | 0.33274
| mean | 0.01348857 | 0.3426097