## B
Temp: | 217 | Speed: | 29 | Layer Ht. | 0.7 | Round | 3
Layer | Interface | Bonding Length (in) | Bonding Length (mm)
6 | 1 | 0.0156 | 0.39624
6 | 2 | 0.0195 | 0.4953
6 | 3 | 0.0182 | 0.46228
6 | 4 | 0.0202 | 0.51308
6 | 5 | 0.0193 | 0.49022
6 | 6 | 0.0201 | 0.51054
6 | 7 | 0.0185 | 0.4699
6 | 8 | 0.0173 | 0.43942
6 | 9 | 0.0186 | 0.47244
6 | 10 | 0.0175 | 0.4445
6 | 11 | 0.0157 | 0.39878
6 | 12 | 0.0147 | 0.37338
6 | 13 | 0.0145 | 0.3683
6 | 14 | 0.0153 | 0.38862
5 | 1 | 0.016 | 0.4064
5 | 2 | 0.0209 | 0.53086
5 | 3 | 0.0198 | 0.50292
5 | 4 | 0.0178 | 0.45212
5 | 5 | 0.0192 | 0.48768
5 | 6 | 0.0194 | 0.49276
5 | 7 | 0.0169 | 0.42926
5 | 8 | 0.0174 | 0.44196
5 | 9 | 0.0183 | 0.46482
5 | 10 | 0.0201 | 0.51054
5 | 11 | 0.0154 | 0.39116
5 | 12 | 0.0145 | 0.3683
5 | 13 | 0.0158 | 0.40132
5 | 14 | 0.0163 | 0.41402
4 | 1 | 0.0177 | 0.44958
4 | 2 | 0.0205 | 0.5207
4 | 3 | 0.0188 | 0.47752
4 | 4 | 0.0194 | 0.49276
4 | 5 | 0.0194 | 0.49276
4 | 6 | 0.0209 | 0.53086
4 | 7 | 0.0205 | 0.5207
4 | 8 | 0.0184 | 0.46736
4 | 9 | 0.0209 | 0.53086
4 | 10 | 0.0183 | 0.46482
4 | 11 | 0.0176 | 0.44704
4 | 12 | 0.0163 | 0.41402
4 | 13 | 0.0157 | 0.39878
4 | 14 | 0.016 | 0.4064
3 | 1 | 0.016 | 0.4064
3 | 2 | 0.0179 | 0.45466
3 | 3 | 0.0201 | 0.51054
3 | 4 | 0.0195 | 0.4953
3 | 5 | 0.0194 | 0.49276
3 | 6 | 0.0186 | 0.47244
3 | 7 | 0.0189 | 0.48006
3 | 8 | 0.0153 | 0.38862
3 | 9 | 0.0183 | 0.46482
3 | 10 | 0.0201 | 0.51054
3 | 11 | 0.0187 | 0.47498
3 | 12 | 0.017 | 0.4318
3 | 13 | 0.018 | 0.4572
3 | 14 | 0.0177 | 0.44958
2 | 1 | 0.016 | 0.4064
2 | 2 | 0.0201 | 0.51054
2 | 3 | 0.0191 | 0.48514
2 | 4 | 0.0205 | 0.5207
2 | 5 | 0.0182 | 0.46228
2 | 6 | 0.0189 | 0.48006
2 | 7 | 0.0196 | 0.49784
2 | 8 | 0.0192 | 0.48768
2 | 9 | 0.02 | 0.508
2 | 10 | 0.0201 | 0.51054
2 | 11 | 0.0194 | 0.49276
2 | 12 | 0.0197 | 0.50038
2 | 13 | 0.0183 | 0.46482
2 | 14 | 0.0191 | 0.48514
1 | 1 | 0.0169 | 0.42926
1 | 2 | 0.0195 | 0.4953
1 | 3 | 0.0228 | 0.57912
1 | 4 | 0.024 | 0.6096
1 | 5 | 0.0255 | 0.6477
1 | 6 | 0.0259 | 0.65786
1 | 7 | 0.0239 | 0.60706
1 | 8 | 0.0247 | 0.62738
1 | 9 | 0.0254 | 0.64516
1 | 10 | 0.0249 | 0.63246
1 | 11 | 0.0215 | 0.5461
1 | 12 | 0.0227 | 0.57658
1 | 13 | 0.0233 | 0.59182
1 | 14 | 0.0253 | 0.64262
| mean | 0.01908571 | 0.4847771